## Sheet2
DOI | D | A | VOC | JSC | FF | PCE | smiles-D | Structure-D | smiles-A | Structure-A
10.3390/mi10100640 | PTB7-Th | P-PDI | 0.82 | 7.92 | 0.34 | 2.21 | CCCCC(CC)COC(=O)c1sc2c(-c3cc4c(-c5ccc(CC(CC)CCCC)s5)c5sccc5c(-c5ccc(CC(CC)CCCC)s5)c4s3)scc2c1F |  | CCCCCCCCOc1ccc(OCCCCCCCC)c(-c2cc3c4c(ccc5c6ccc7c8c(ccc(c2c45)c86)C(=O)N(CC(CC)CCCC)C7=O)C(=O)N(CC(CC)CCCC)C3=O)c1
10.3389/fchem.2021.687996 | PDCBT-Cl | IDIC-4F | 0.83 | 15 | 72.5 | 9.02 | CCCCCCCCC(CCCCCC)COC(=O)c1csc(-c2cc(C(=O)OCC(CCCCCC)CCCCCCCC)c(-c3cc(Cl)c(-c4cccs4)s3)s2)c1 |  | CCCCCCC1(CCCCCC)c2cc3c(cc2-c2sc(/C=C4\C(=O)c5cc(F)c(F)cc5C4=C(C#N)C#N)cc21)C(CCCCCC)(CCCCCC)c1cc(/C=C2\C(=O)c4cc(F)c(F)cc4C2=C(C#N)C#N)sc1-3
10.3389/fchem.2021.687996 | PDCBT-Cl | IDIC | 0.95 | 12.7 | 71.5 | 8.6 | CCCCCCCCC(CCCCCC)COC(=O)c1csc(-c2cc(C(=O)OCC(CCCCCC)CCCCCCCC)c(-c3cc(Cl)c(-c4cccs4)s3)s2)c1 |  | CCCCCCC1(CCCCCC)c2cc3c(cc2-c2sc(/C=C4\C(=O)c5ccccc5C4=C(C#N)C#N)cc21)C(CCCCCC)(CCCCCC)c1cc(/C=C2\C(=O)c4ccccc4C2=C(C#N)C#N)sc1-3
10.3389/fchem.2021.687996 | PDCBT-Cl | IDIC-2F | 0.91 | 13.2 | 72.6 | 8.58 | CCCCCCCCC(CCCCCC)COC(=O)c1csc(-c2cc(C(=O)OCC(CCCCCC)CCCCCCCC)c(-c3cc(Cl)c(-c4cccs4)s3)s2)c1 |  | CCCCCCC1(CCCCCC)c2cc3c(cc2-c2sc(/C=C4\C(=O)c5cc(F)ccc5C4=C(C#N)C#N)cc21)C(CCCCCC)(CCCCCC)c1cc(/C=C2\C(=O)c4ccc(F)cc4C2=C(C#N)C#N)sc1-3
10.1093/nsr/nwab031 | PTVT-T | eC9 | 0.79 | 26.22 | 78 | 16.2 | CCCCCCC(CCCC)COC(=O)c1ccsc1/C=C/c1sc(-c2cccs2)cc1C(=O)OCC(CCCC)CCCCCC |  | CCCCCCCCCc1c(/C=C2\C(=O)c3cc(Cl)c(Cl)cc3C2=C(C#N)C#N)sc2c1sc1c3c4nsnc4c4c5sc6c(CCCCCCCCC)c(/C=C7\C(=O)c8cc(Cl)c(Cl)cc8C7=C(C#N)C#N)sc6c5n(CC(CCCC)CCCCCC)c4c3n(CC(CCCC)CCCCCC)c21
10.1093/nsr/nwab031 | PTVT-T | IT-4F | 0.75 | 20.78 | 72 | 11.28 | CCCCCCC(CCCC)COC(=O)c1ccsc1/C=C/c1sc(-c2cccs2)cc1C(=O)OCC(CCCC)CCCCCC |  | CCCCCCc1ccc(C2(c3ccc(CCCCCC)cc3)c3cc4c(cc3-c3sc5cc(/C=C6\C(=O)c7cc(F)c(F)cc7C6=C(C#N)C#N)sc5c32)C(c2ccc(CCCCCC)cc2)(c2ccc(CCCCCC)cc2)c2c-4sc3cc(/C=C4\C(=O)c5cc(F)c(F)cc5C4=C(C#N)C#N)sc23)cc1
10.1039C6TA00612D | PTB7-Th | IDTIDT-IC | 0.94 | 14.49 | 47.5 | 6.48 | CCCCC(CC)COC(=O)c1sc2c(-c3cc4c(-c5ccc(CC(CC)CCCC)s5)c5sccc5c(-c5ccc(CC(CC)CCCC)s5)c4s3)scc2c1F |  | CCCCCCc1ccc(C2(c3ccc(CCCCCC)cc3)c3cc4c(cc3-c3sc(/C=C5\C(=O)c6ccccc6C5=C(C#N)C#N)cc32)C(c2ccc(CCCCCC)cc2)(c2ccc(CCCCCC)cc2)c2c-4sc3c4c(sc23)-c2cc3c(cc2C4(c2ccc(CCCCCC)cc2)c2ccc(CCCCCC)cc2)-c2sc(/C=C4\C(=O)c5ccccc5C4=C(C#N)C#N)cc2C3(c2ccc(CCCCCC)cc2)c2ccc(CCCCCC)cc2)cc1
10.1039C6TA00612D | PTB7-Th | IDT-IC | 0.83 | 9.53 | 40 | 3.16 | CCCCC(CC)COC(=O)c1sc2c(-c3cc4c(-c5ccc(CC(CC)CCCC)s5)c5sccc5c(-c5ccc(CC(CC)CCCC)s5)c4s3)scc2c1F |  | CCCCCCc1ccc(C2(c3ccc(CCCCCC)cc3)c3cc4c(cc3-c3sc(/C=C5\C(=O)c6ccccc6C5=C(C#N)C#N)cc32)C(c2ccc(CCCCCC)cc2)(c2ccc(CCCCCC)cc2)c2cc(/C=C3\C(=O)c5ccccc5C3=C(C#N)C#N)sc2-4)cc1
10.1039/x0xx00000x | P2F-EHp | QIP-4Cl | 0.94 | 19.62 | 72.11 | 13.3 | CCCCCCCCN1C(=O)c2c(c(-c3ccc(-c4cc5c(-c6cc(F)c(CC(CC)CCCC)c(F)c6)c6sccc6c(-c6cc(F)c(CC(CC)CCCC)c(F)c6)c5s4)s3)c3nn(CCC(CC)CCCC)nc3c2-c2cccs2)C1=O |  | CCCCCCCCCCCc1c(/C=C2\C(=O)c3cc(Cl)c(Cl)cc3C2=C(C#N)C#N)sc2c1sc1c3c4nc5c(nc4c4c6sc7c(CCCCCCCCCCC)c(/C=C8\C(=O)c9cc(Cl)c(Cl)cc9C8=C(C#N)C#N)sc7c6n(CC(CC)CCCC)c4c3n(CC(CC)CCCC)c21)C(=O)N(CC(CC)CCCC)C5=O
10.1039/x0xx00000x | P2F-EHp | QIP-4F | 0.94 | 18.27 | 70.53 | 12.12 | CCCCCCCCN1C(=O)c2c(c(-c3ccc(-c4cc5c(-c6cc(F)c(CC(CC)CCCC)c(F)c6)c6sccc6c(-c6cc(F)c(CC(CC)CCCC)c(F)c6)c5s4)s3)c3nn(CCC(CC)CCCC)nc3c2-c2cccs2)C1=O |  | CCCCCCCCCCCc1c(/C=C2\C(=O)c3cc(F)c(F)cc3C2=C(C#N)C#N)sc2c1sc1c3c4nc5c(nc4c4c6sc7c(CCCCCCCCCCC)c(/C=C8\C(=O)c9cc(F)c(F)cc9C8=C(C#N)C#N)sc7c6n(CC(CC)CCCC)c4c3n(CC(CC)CCCC)c21)C(=O)N(CC(CC)CCCC)C5=O
10.1039/d2ta03827g | PM6 | L8-BO | 0.88 | 26.49 | 78.92 | 18.5 | CCCCC(CC)Cc1sc(-c2c3cc(-c4ccc(-c5sc(-c6cccs6)c6c5C(=O)c5c(CC(CC)CCCC)sc(CC(CC)CCCC)c5C6=O)s4)sc3c(-c3cc(F)c(CC(CC)CCCC)s3)c3ccsc23)cc1F |  | CCCCCCC(CCCC)Cc1c(/C=C2\C(=O)c3cc(F)c(F)cc3C2=C(C#N)C#N)sc2c1sc1c3c4nsnc4c4c5sc6c(CC(CCCC)CCCCCC)c(/C=C7\C(=O)c8cc(F)c(F)cc8C7=C(C#N)C#N)sc6c5n(C(CC)CCCC)c4c3n(C(CC)CCCC)c21
10.1039/d2ta03827g | PM6 | Y6 | 0.87 | 26.69 | 77.7 | 18.04 | CCCCC(CC)Cc1sc(-c2c3cc(-c4ccc(-c5sc(-c6cccs6)c6c5C(=O)c5c(CC(CC)CCCC)sc(CC(CC)CCCC)c5C6=O)s4)sc3c(-c3cc(F)c(CC(CC)CCCC)s3)c3ccsc23)cc1F |  | CCCCCCCCCCCc1c(/C=C2\C(=O)c3cc(F)c(F)cc3C2=C(C#N)C#N)sc2c1sc1c3c4nsnc4c4c5sc6c(CCCCCCCCCCC)c(/C=C7\C(=O)c8cc(F)c(F)cc8C7=C(C#N)C#N)sc6c5n(CC(CC)CCCC)c4c3n(CC(CC)CCCC)c21
10.1039/d1tc02641k | P3HT | T7Bz-TSO2 | 0.43 | 5.29 | 60 | 1.45 | CCCCCCc1ccsc1 |  | CCCCCCc1ccsc1C1=CC=C(c2sc(-c3ccc(-c4cc(CCCCCC)c(C5=CC=C(c6sccc6CCCCCC)S5(=O)=O)s4)c4nsnc34)cc2CCCCCC)S1(=O)=O
10.1039/d1tc02641k | P3HT | T7Bz-Dp2 | 0.49 | 5.59 | 52 | 1.35 | CCCCCCc1ccsc1 |  | CCCCCCc1ccsc1-c1sc(-c2sc(-c3ccc(-c4cc(CCCCCC)c(-c5sc(-c6sccc6CCCCCC)c6c5C(=O)N(CCCCCC)C6=O)s4)c4nsnc34)cc2CCCCCC)c2c1C(=O)N(CCCCCC)C2=O
10.1039/d1tc02641k | P3HT | T7Bz-Bz2 | 0.47 | 5.38 | 50 | 1.28 | CCCCCCc1ccsc1 |  | CCCCCCc1ccsc1-c1ccc(-c2sc(-c3ccc(-c4cc(CCCCCC)c(-c5ccc(-c6sccc6CCCCCC)c6nsnc56)s4)c4nsnc34)cc2CCCCCC)c2nsnc12
10.1039/d1tc02641k | P3HT | T7SBz-Bz2 | 0.44 | 5.52 | 53 | 1.23 | CCCCCCc1ccsc1 |  | CCCCCCSc1ccsc1-c1ccc(-c2sc(-c3ccc(-c4cc(SCCCCCC)c(-c5ccc(-c6sccc6SCCCCCC)c6nsnc56)s4)c4nsnc34)cc2SCCCCCC)c2nsnc12
10.1039/D1TA05697B | PM6 | hPDI-DTP-IC2F | 0.91 | 16.5 | 74 | 11.6 | CCCCC(CC)Cc1sc(-c2c3cc(-c4ccc(-c5sc(-c6cccs6)c6c5C(=O)c5c(CC(CC)CCCC)sc(CC(CC)CCCC)c5C6=O)s4)sc3c(-c3cc(F)c(CC(CC)CCCC)s3)c3ccsc23)cc1F |  | CCCCCC(CCCCC)n1c(=O)c2ccc3c4c(-c5cc6c(s5)c5sc(/C=C7\C(=O)c8cc(F)c(F)cc8C7=C(C#N)C#N)cc5n6C(CCCCC)CCCCC)cc5c(=O)n(C(CCCCC)CCCCC)c(=O)c6cc7c8c9cc%10c(=O)n(C(CCCCC)CCCCC)c(=O)c%11ccc%12c%13c(-c%14cc%15c(s%14)c%14sc(/C=C%16\C(=O)c%17cc(F)c(F)cc%17C%16=C(C#N)C#N)cc%14n%15C(CCCCC)CCCCC)cc%14c(=O)n(C(CCCCC)CCCCC)c(=O)c%15cc(c8c8cc(c1=O)c2c3c8c7c4c56)c(c9c%12c%11%10)c%13c%14%15
10.1039/D1TA05697B | PM6 | hPDI-TT-IC2F | 0.9 | 9.46 | 59.1 | 5.2 | CCCCC(CC)Cc1sc(-c2c3cc(-c4ccc(-c5sc(-c6cccs6)c6c5C(=O)c5c(CC(CC)CCCC)sc(CC(CC)CCCC)c5C6=O)s4)sc3c(-c3cc(F)c(CC(CC)CCCC)s3)c3ccsc23)cc1F |  | CCCCCCCCCCCc1c(/C=C2\C(=O)c3cc(F)c(F)cc3C2=C(C#N)C#N)sc2cc(-c3cc4c(=O)n(C(CCCCC)CCCCC)c(=O)c5cc6c7c8cc9c(=O)n(C(CCCCC)CCCCC)c(=O)c%10ccc%11c%12c(-c%13cc%14sc(/C=C%15\C(=O)c%16cc(F)c(F)cc%16C%15=C(C#N)C#N)c(CCCCCCCCCCC)c%14s%13)cc%13c(=O)n(C(CCCCC)CCCCC)c(=O)c%14cc(c7c7cc%15c(=O)n(C(CCCCC)CCCCC)c(=O)c%16ccc%17c3c(c45)c6c7c%17c%16%15)c(c8c%11c%109)c%12c%13%14)sc12
10.1039/D1TA05697B | PM6 | PDI-DTP-IC2F | 0.77 | 13.6 | 44.1 | 4.8 | CCCCC(CC)Cc1sc(-c2c3cc(-c4ccc(-c5sc(-c6cccs6)c6c5C(=O)c5c(CC(CC)CCCC)sc(CC(CC)CCCC)c5C6=O)s4)sc3c(-c3cc(F)c(CC(CC)CCCC)s3)c3ccsc23)cc1F |  | CCCCCC(CCCCC)N1C(=O)c2ccc3c4c(-c5cc6c(s5)c5sc(/C=C7\C(=O)c8cc(F)c(F)cc8C7=C(C#N)C#N)cc5n6C(CCCCC)CCCCC)cc5c6c(ccc(c7c(-c8cc9c(s8)c8sc(/C=C%10\C(=O)c%11cc(F)c(F)cc%11C%10=C(C#N)C#N)cc8n9C(CCCCC)CCCCC)cc(c2c37)C1=O)c64)C(=O)N(C(CCCCC)CCCCC)C5=O
10.1039/D1TA05697B | PM6 | PDI-TT-IC2F | 0.74 | 10.8 | 58 | 4.8 | CCCCC(CC)Cc1sc(-c2c3cc(-c4ccc(-c5sc(-c6cccs6)c6c5C(=O)c5c(CC(CC)CCCC)sc(CC(CC)CCCC)c5C6=O)s4)sc3c(-c3cc(F)c(CC(CC)CCCC)s3)c3ccsc23)cc1F |  | CCCCCCCCCCCc1c(/C=C2\C(=O)c3cc(F)c(F)cc3C2=C(C#N)C#N)sc2cc(-c3cc4c5c(ccc6c7c(-c8cc9sc(/C=C%10\C(=O)c%11cc(F)c(F)cc%11C%10=C(C#N)C#N)c(CCCCCCCCCCC)c9s8)cc8c9c(ccc(c3c56)c97)C(=O)N(C(CCCCC)CCCCC)C8=O)C(=O)N(C(CCCCC)CCCCC)C4=O)sc12
10.1039/d1ta03643b | PM6 | TPDC-4F | 0.852 | 22.19 | 70.6 | 13.35 | CCCCC(CC)Cc1sc(-c2c3cc(-c4ccc(-c5sc(-c6cccs6)c6c5C(=O)c5c(CC(CC)CCCC)sc(CC(CC)CCCC)c5C6=O)s4)sc3c(-c3cc(F)c(CC(CC)CCCC)s3)c3ccsc23)cc1F |  | CCCCC(CC)CN1C(=O)c2c(-c3cc4c(s3)-c3sc(/C=C5\C(=O)c6cc(F)c(F)cc6C5=C(C#N)C#N)cc3C4(CC(CC)CCCC)CC(CC)CCCC)sc(-c3cc4c(s3)-c3sc(/C=C5\C(=O)c6cc(F)c(F)cc6C5=C(C#N)C#N)cc3C4(CC(CC)CCCC)CC(CC)CCCC)c2C1=O
10.1039/d1ta03643b | PM6 | BTIC-4F | 0.894 | 20.5 | 65.7 | 12.04 | CCCCC(CC)Cc1sc(-c2c3cc(-c4ccc(-c5sc(-c6cccs6)c6c5C(=O)c5c(CC(CC)CCCC)sc(CC(CC)CCCC)c5C6=O)s4)sc3c(-c3cc(F)c(CC(CC)CCCC)s3)c3ccsc23)cc1F |  | CCCCC(CC)Cn1c(=O)c2cc(-c3cc4c(s3)-c3sc(/C=C5\C(=O)c6cc(F)c(F)cc6C5=C(C#N)C#N)cc3C4(CC(CC)CCCC)CC(CC)CCCC)sc2c2sc(-c3cc4c(s3)-c3sc(/C=C5\C(=O)c6cc(F)c(F)cc6C5=C(C#N)C#N)cc3C4(CC(CC)CCCC)CC(CC)CCCC)cc2c1=O
10.1039/d1ta02253a | P3HT | ZY-4Cl | 0.89 | 16.5 | 65.4 | 9.6 | CCCCCCc1ccsc1 |  | CCCCCCCCCCCc1c(C=C2C(=O)c3cc(Cl)c(Cl)cc3C2=O)sc2c1sc1c3c4nsnc4c4c5sc6c(CCCCCCCCCCC)c(C=C7C(=O)c8cc(Cl)c(Cl)cc8C7=O)sc6c5n(CC(CCCC)CCCCCC)c4c3n(CC(CCCC)CCCCCC)c21
10.1039/d1ee02124a | B1 | BO-4Cl | 0.83 | 25.39 | 73 | 15.2 | CCCCCCc1cc(-c2cc3c(-c4ccc(SCC(CC)CCCC)cc4)c4sc(-c5cc(CCCCCC)c(-c6cc(CCCCCC)c(-c7ccc(/C=C8\SC(=S)N(CCCC)C8=O)s7)s6)s5)cc4c(-c4ccc(SCC(CC)CCCC)cc4)c3s2)sc1-c1cc(CCCCCC)c(-c2ccc(/C=C3\SC(=S)N(CCCC)C3=O)s2)s1 |  | CCCCCCCCCCCc1c(/C=C2\C(=O)c3cc(Cl)c(Cl)cc3C2=C(C#N)C#N)sc2c1sc1c3c4nsnc4c4c5sc6c(CCCCCCCCCCC)c(/C=C7\C(=O)c8cc(Cl)c(Cl)cc8C7=C(C#N)C#N)sc6c5n(CC(CCCC)CCCCCC)c4c3n(CC(CCCC)CCCCCC)c21
10.1039/d1ee02124a | B1 | BO-2Cl | 0.86 | 21.87 | 73 | 13.7 | CCCCCCc1cc(-c2cc3c(-c4ccc(SCC(CC)CCCC)cc4)c4sc(-c5cc(CCCCCC)c(-c6cc(CCCCCC)c(-c7ccc(/C=C8\SC(=S)N(CCCC)C8=O)s7)s6)s5)cc4c(-c4ccc(SCC(CC)CCCC)cc4)c3s2)sc1-c1cc(CCCCCC)c(-c2ccc(/C=C3\SC(=S)N(CCCC)C3=O)s2)s1 |  | CCCCCCCCCCCc1c(/C=C2\C(=O)c3ccc(Cl)cc3C2=C(C#N)C#N)sc2c1sc1c3c4nsnc4c4c5sc6c(CCCCCCCCCCC)c(/C=C7\C(=O)c8ccc(Cl)cc8C7=C(C#N)C#N)sc6c5n(CC(CCCC)CCCCCC)c4c3n(CC(CCCC)CCCCCC)c21
10.1039/d1dt01136g | PBDB-T | 2TRIr | 0.92 | 5.02 | 35 | 1.62 | CCCC(CC)Cc1ccc(-c2c3cc(-c4ccc(-c5sc(-c6cccs6)c6c5C(=O)c5c(CC(CC)CCC)sc(CC(CC)CCC)c5C6=O)s4)sc3c(-c3ccc(CC(CC)CCC)s3)c3ccsc23)s1 |  | CCCCCCCCc1cc(/C=c2\sc(=C(C#N)C#N)n(CC)c2=O)sc1-c1ccc(C2=CC=C3c4c(F)cc(F)cc4C4(OC(C)=CC(C)O4)N3C2)s1
10.1039/d1dt01136g | PBDB-T | TRIr | 0.89 | 3.58 | 37 | 1.2 | CCCC(CC)Cc1ccc(-c2c3cc(-c4ccc(-c5sc(-c6cccs6)c6c5C(=O)c5c(CC(CC)CCC)sc(CC(CC)CCC)c5C6=O)s4)sc3c(-c3ccc(CC(CC)CCC)s3)c3ccsc23)s1 |  | CCCCCCCCc1cc(/C=c2\sc(=C(C#N)C#N)n(CC)c2=O)sc1-c1ccc(C2=CC=C3c4c(F)cc(F)cc4C4(OC(C)=CC(C)O4)N3C2)s1
10.1039/d1dt01136g | PBDB-T | TR | 0.89 | 2.08 | 29 | 0.58 | CCCC(CC)Cc1ccc(-c2c3cc(-c4ccc(-c5sc(-c6cccs6)c6c5C(=O)c5c(CC(CC)CCC)sc(CC(CC)CCC)c5C6=O)s4)sc3c(-c3ccc(CC(CC)CCC)s3)c3ccsc23)s1 |  | CCCCCCCCc1cc(/C=c2\sc(=C(C#N)C#N)n(CC)c2=O)sc1-c1ccc(-c2ccc(F)cc2F)nc1
10.1039/d1dt01136g | PBDB-T | 2TR | 0.86 | 1.71 | 30 | 0.47 | CCCC(CC)Cc1ccc(-c2c3cc(-c4ccc(-c5sc(-c6cccs6)c6c5C(=O)c5c(CC(CC)CCC)sc(CC(CC)CCC)c5C6=O)s4)sc3c(-c3ccc(CC(CC)CCC)s3)c3ccsc23)s1 |  | CCCCCCCCc1cc(/C=c2\sc(=C(C#N)C#N)n(CC)c2=O)sc1-c1ccc(-c2ccc(-c3ccc(F)cc3F)nc2)s1
10.1039/d0tc01379j | P(DTS-BDT-DFBT) | IEICO-4F | 0.71 | 22.7 | 62.5 | 10 | CCCCC(CC)Cc1ccc(-c2c3cc(-c4cc5c(s4)-c4sc(-c6c(F)c(F)cc7nsnc67)cc4[Si]5(CC(CC)CCCC)CC(CC)CCCC)sc3c(-c3ccc(CC(CC)CCCC)s3)c3cc(-c4cc5c(s4)-c4sccc4[Si]5(CC(CC)CCCC)CC(CC)CCCC)sc23)s1 |  | CCCCCCc1ccc(C2(c3ccc(CCCCCC)cc3)c3cc4c(cc3-c3sc(-c5sc(/C=C6\C(=O)c7cc(F)c(F)cc7C6=C(C#N)C#N)cc5OCC(CC)CCCC)cc32)C(c2ccc(CCCCCC)cc2)(c2ccc(CCCCCC)cc2)c2cc(-c3sc(/C=C5\C(=O)c6cc(F)c(F)cc6C5=C(C#N)C#N)cc3OCC(CC)CCCC)sc2-4)cc1
10.1039/d0tc01379j | P(DTS-BDTS-DFBT) | IEICO-4F | 0.8 | 16.4 | 54.7 | 7 | CCCCC(CC)CSc1ccc(-c2c3cc(-c4cc5c(s4)-c4sc(-c6c(F)c(F)cc7nsnc67)cc4[Si]5(CC(CC)CCCC)CC(CC)CCCC)sc3c(-c3ccc(SCC(CC)CCCC)s3)c3cc(-c4cc5c(s4)-c4sccc4[Si]5(CC(CC)CCCC)CC(CC)CCCC)sc23)s1 |  | CCCCCCc1ccc(C2(c3ccc(CCCCCC)cc3)c3cc4c(cc3-c3sc(-c5sc(/C=C6\C(=O)c7cc(F)c(F)cc7C6=C(C#N)C#N)cc5OCC(CC)CCCC)cc32)C(c2ccc(CCCCCC)cc2)(c2ccc(CCCCCC)cc2)c2cc(-c3sc(/C=C5\C(=O)c6cc(F)c(F)cc6C5=C(C#N)C#N)cc3OCC(CC)CCCC)sc2-4)cc1
10.1039/d0tc01379j | P(DTS-BDTF-DFBT) | IEICO-4F | 0.81 | 12.9 | 55.2 | 5.8 | CCCCC(CC)Cc1sc(-c2c3cc(-c4cc5c(s4)-c4sc(-c6c(F)c(F)cc7nsnc67)cc4[Si]5(CC(CC)CCCC)CC(CC)CCCC)sc3c(-c3cc(F)c(CC(CC)CCCC)s3)c3cc(-c4cc5c(s4)-c4sccc4[Si]5(CC(CC)CCCC)CC(CC)CCCC)sc23)cc1F |  | CCCCCCc1ccc(C2(c3ccc(CCCCCC)cc3)c3cc4c(cc3-c3sc(-c5sc(/C=C6\C(=O)c7cc(F)c(F)cc7C6=C(C#N)C#N)cc5OCC(CC)CCCC)cc32)C(c2ccc(CCCCCC)cc2)(c2ccc(CCCCCC)cc2)c2cc(-c3sc(/C=C5\C(=O)c6cc(F)c(F)cc6C5=C(C#N)C#N)cc3OCC(CC)CCCC)sc2-4)cc1
10.1039/D0TA11146E | PBDB-TF | BTIC-CF3-m | 0.84 | 25.82 | 73.19 | 15.87 | CCCCC(CC)Cc1sc(-c2c3cc(-c4ccc(-c5sc(-c6cccs6)c6c5C(=O)c5c(CC(CC)CCCC)sc(CC(CC)CCCC)c5C6=O)s4)sc3c(-c3cc(F)c(CC(CC)CCCC)s3)c3ccsc23)cc1F |  | CCCCCCCCCCCc1c(/C=C2\C(=O)c3ccc(Cl)cc3C2=C(C#N)C#N)sc2c1sc1c3c4nsnc4c4c5sc6c(CCCCCCCCCCC)c(/C=C7\C(=O)c8ccc(C(F)(F)F)cc8C7=C(C#N)C#N)sc6c5n(CC(CC)CCCC)c4c3n(CC(CC)CCCC)c21
10.1039/D0TA09924D | PTB7-Th | IDTT-T | 0.98 | 13.71 | 62.39 | 8.41 | CCCCC(CC)COC(=O)c1sc2c(-c3cc4c(-c5ccc(CC(CC)CCCC)s5)c5sccc5c(-c5ccc(CC(CC)CCCC)s5)c4s3)scc2c1F |  | CCCCCCc1ccc(C2(c3ccc(CCCCCC)cc3)c3cc4c(cc3-c3sc5cc(C6C(=O)N(CC)C(=S)N(CC)C6=O)sc5c32)C(c2ccc(CCCCCC)cc2)(c2ccc(CCCCCC)cc2)c2c-4sc3cc(C4C(=O)N(CC)C(=S)N(CC)C4=O)sc23)cc1
10.1039/D0TA09924D | PTB7-Th | IDTT-CT | 0.93 | 12.58 | 50.45 | 5.89 | CCCCC(CC)COC(=O)c1sc2c(-c3cc4c(-c5ccc(CC(CC)CCCC)s5)c5sccc5c(-c5ccc(CC(CC)CCCC)s5)c4s3)scc2c1F |  | CCCCCCc1ccc(C2(c3ccc(CCCCCC)cc3)c3cc4c(cc3-c3sc5cc(C6C=CC(=C7C(=O)N(CC)C(=S)N(CC)C7=O)CC6)sc5c32)C(c2ccc(CCCCCC)cc2)(c2ccc(CCCCCC)cc2)c2c-4sc3cc(C4C=CC(=C5C(=O)N(CC)C(=S)N(CC)C5=O)CC4)sc23)cc1
10.1039/D0TA09924D | PTB7-Th | IDT-CT | 0.93 | 11.19 | 42.32 | 4.4 | CCCCC(CC)COC(=O)c1sc2c(-c3cc4c(-c5ccc(CC(CC)CCCC)s5)c5sccc5c(-c5ccc(CC(CC)CCCC)s5)c4s3)scc2c1F |  | CCCCCCc1ccc(C2(c3ccc(CCCCCC)cc3)c3cc4c(cc3-c3sc(C5=CC(=C6C(=O)N(CC)C(=S)N(CC)C6=O)CCC5)cc32)C(c2ccc(CCCCCC)cc2)(c2ccc(CCCCCC)cc2)c2cc(C3=CC(=C5C(=O)N(CC)C(=S)N(CC)C5=O)CCC3)sc2-4)cc1
10.1039/D0TA09924D | P3HT | IDTT-CR | 0.82 | 5.61 | 55.06 | 2.52 | CCCCCCc1ccsc1 |  | CCCCCCc1ccc(C2(c3ccc(CCCCCC)cc3)c3cc4c(cc3-c3sc5cc(C6C=C/C(=c7/sc(=C(C#N)C#N)n(CC)c7=O)CC6)sc5c32)C(c2ccc(CCCCCC)cc2)(c2ccc(CCCCCC)cc2)c2c-4sc3cc(C4C=C/C(=c5/sc(=C(C#N)C#N)n(CC)c5=O)CC4)sc23)cc1
10.1039/D0TA09924D | P3HT | IDT-R | 0.73 | 3.72 | 51.25 | 1.29 | CCCCCCc1ccsc1 |  | CCCCCCc1ccc(C2(c3ccc(CCCCCC)cc3)c3cc4c(cc3-c3sc(C5SC(=C(C#N)C#N)N(CC)C5=O)cc32)C(c2ccc(CCCCCC)cc2)(c2ccc(CCCCCC)cc2)c2cc(C3SC(=C(C#N)C#N)N(CC)C3=O)sc2-4)cc1
10.1039/D0TA09924D | P3HT | IDT-CR | 0.66 | 2.62 | 49.26 | 0.67 | CCCCCCc1ccsc1 |  | CCCCCCc1ccc(C2(c3ccc(CCCCCC)cc3)c3cc4c(cc3-c3sc(C5=C/C(=c6/sc(=C(C#N)C#N)n(CC)c6=O)CCC5)cc32)C(c2ccc(CCCCCC)cc2)(c2ccc(CCCCCC)cc2)c2cc(C3=C/C(=c5/sc(=C(C#N)C#N)n(CC)c5=O)CCC3)sc2-4)cc1
10.1039/D0TA09924D | P3HT | IDTT-R | 0.78 | 0.83 | 48.18 | 0.17 | CCCCCCc1ccsc1 |  | CCCCCCc1ccc(C2(c3ccc(CCCCCC)cc3)c3cc4c(cc3-c3sc5cc(C6SC(=C(C#N)C#N)N(CC)C6=O)sc5c32)C(c2ccc(CCCCCC)cc2)(c2ccc(CCCCCC)cc2)c2c-4sc3cc(C4SC(=C(C#N)C#N)N(CC)C4=O)sc23)cc1
10.1039/D0TA09707A | PM6 | BTPIC-2Br-6 | 0.87 | 24.07 | 71.43 | 15.03 | CCCCC(CC)Cc1sc(-c2c3cc(-c4ccc(-c5sc(-c6cccs6)c6c5C(=O)c5c(CC(CC)CCCC)sc(CC(CC)CCCC)c5C6=O)s4)sc3c(-c3cc(F)c(CC(CC)CCCC)s3)c3ccsc23)cc1F |  | CCCCCCCCCCCc1c(/C=C2\C(=O)c3ccc(Br)cc3C2=C(C#N)C#N)sc2c1sc1c3c4nsnc4c4c5sc6c(CCCCCCCCCCC)c(/C=C7\C(=O)c8ccc(Br)cc8C7=C(C#N)C#N)sc6c5n(CC(CC)CCCC)c4c3n(CC(CC)CCCC)c21
10.1039/D0TA09707A | PM6 | BTPIC-2Br-5 | 0.9 | 22.91 | 67.74 | 13.96 | CCCCC(CC)Cc1sc(-c2c3cc(-c4ccc(-c5sc(-c6cccs6)c6c5C(=O)c5c(CC(CC)CCCC)sc(CC(CC)CCCC)c5C6=O)s4)sc3c(-c3cc(F)c(CC(CC)CCCC)s3)c3ccsc23)cc1F |  | CCCCCCCCCCCc1c(/C=C2\C(=O)c3cc(Br)ccc3C2=C(C#N)C#N)sc2c1sc1c3c4nsnc4c4c5sc6c(CCCCCCCCCCC)c(/C=C7\C(=O)c8cc(Br)ccc8C7=C(C#N)C#N)sc6c5n(CC(CC)CCCC)c4c3n(CC(CC)CCCC)c21
10.1039/D0TA09671G | PBDB-T-2F | IT-M | 0.99 | 15.81 | 57 | 9 | CCCCCC(CC)c1sc(C(CC)CCCCC)c2c1C(=O)c1c(-c3cccs3)sc(-c3ccc(-c4cc5c(-c6cc(F)c(CC(CC)CCCC)s6)c6sccc6c(-c6cc(F)c(CC(CC)CCCC)s6)c5s4)s3)c1C2=O |  | CCCCCCc1ccc(C2(c3ccc(CCCCCC)cc3)c3cc4c(cc3-c3sc5cc(/C=C6\C(=O)c7ccccc7C6=C(C#N)C#N)sc5c32)C(c2ccc(CCCCCC)cc2)(c2ccc(CCCCCC)cc2)c2c-4sc3cc(/C=C4\C(=O)c5ccccc5C4=C(C#N)C#N)sc23)cc1
10.1039/D0TA02859B | PBTN-p | BO-4Cl | 0.84 | 24.67 | 68 | 14.1 | CCCCC(CC)Cc1ccc(CC(CC)CCCC)c2c1C(=O)c1c(-c3ccc(C)s3)sc(-c3ccc(-c4cc5c(-c6cc(F)c(CC(CC)CCCC)s6)c6sc(-c7ccc(-c8sc(-c9ccc(-c%10cc%11c(-c%12cc(F)c(CC(CC)CCCC)s%12)c%12sc(C)cc%12c(-c%12cc(F)c(CC(CC)CCCC)s%12)c%11s%10)s9)c9c8C(=O)c8c(CC(CC)CCCC)ccc(CC(CC)CCCC)c8C9=O)s7)cc6c(-c6cc(F)c(CC(CC)CCCC)s6)c5s4)s3)c1C2=O |  | CCCCCCCCCCCc1c(/C=C2\C(=O)c3cc(Cl)c(Cl)cc3C2=C(C#N)C#N)sc2c1sc1c3c4nsnc4c4c5sc6c(CCCCCCCCCCC)c(/C=C7\C(=O)c8cc(Cl)c(Cl)cc8C7=C(C#N)C#N)sc6c5n(CC(CCCC)CCCCCC)c4c3n(CC(CCCC)CCCCCC)c21
10.1039/D0TA02859B | PBTN-o | BO-4Cl | 0.84 | 22.41 | 63 | 11.85 | CCCCC(CC)Cc1cc2c(cc1CC(CC)CCCC)C(=O)c1c(-c3ccc(-c4cc5c(-c6cc(F)c(CC(CC)CCCC)s6)c6sc(-c7ccc(-c8sc(-c9ccc(-c%10cc%11c(-c%12cc(F)c(CC(CC)CCCC)s%12)c%12sc(C)cc%12c(-c%12cc(F)c(CC(CC)CCCC)s%12)c%11s%10)s9)c9c8C(=O)c8cc(CC(CC)CCCC)c(CC(CC)CCCC)cc8C9=O)s7)cc6c(-c6cc(F)c(CC(CC)CCCC)s6)c5s4)s3)sc(-c3ccc(C)s3)c1C2=O |  | CCCCCCCCCCCc1c(/C=C2\C(=O)c3cc(Cl)c(Cl)cc3C2=C(C#N)C#N)sc2c1sc1c3c4nsnc4c4c5sc6c(CCCCCCCCCCC)c(/C=C7\C(=O)c8cc(Cl)c(Cl)cc8C7=C(C#N)C#N)sc6c5n(CC(CCCC)CCCCCC)c4c3n(CC(CCCC)CCCCCC)c21
10.1039/D0TA02271C | PffBT4T-2OD | ZITI-N-EH | 0.805 | 22.13 | 73.35 | 13.07 | CCCCCCCCCCC(CCCCCCCC)Cc1csc(-c2c(F)c(F)c(-c3cc(CC(CCCCCCCC)CCCCCCCCCC)c(-c4ccc(-c5cccs5)s4)s3)c3nsnc23)c1 |  | BOC1(OB)C2=C(c3cc4c(cc31)c1sc(/C=C3\C(=O)c5cc(F)c(F)cc5C3=C(C#N)C#N)cc1n4C(CC)CCCC)C(OB)(OB)c1cc3c4sc(/C=C5\C(=O)c6cc(F)c(F)cc6C5=C(C#N)C#N)cc4n(C(CC)CCCC)c3cc12
10.1039/D0TA02271C | PffBT4T-2OD | ZITI-N-C8H17 | 0.802 | 21.04 | 71.85 | 12.13 | CCCCCCCCCCC(CCCCCCCC)Cc1csc(-c2c(F)c(F)c(-c3cc(CC(CCCCCCCC)CCCCCCCCCC)c(-c4ccc(-c5cccs5)s4)s3)c3nsnc23)c1 |  | BOC1(OB)C2=C(c3cc4c(cc31)c1sc(/C=C3\C(=O)c5cc(F)c(F)cc5C3=C(C#N)C#N)cc1n4CCCCCCCC)C(OB)(OB)c1cc3c4sc(/C=C5/C(=O)c6cc(F)c(F)cc6C5=C(C#N)C#N)cc4n(CCCCCCCC)c3cc12
10.1039/D0TA02271C | PffBT4T-2OD | ZITI-N-CH3 | 0.824 | 18.97 | 56.02 | 8.78 | CCCCCCCCCCC(CCCCCCCC)Cc1csc(-c2c(F)c(F)c(-c3cc(CC(CCCCCCCC)CCCCCCCCCC)c(-c4ccc(-c5cccs5)s4)s3)c3nsnc23)c1 |  | BOC1(OB)C2=C(c3cc4c(cc31)c1sc(/C=C3\C(=O)c5cc(F)c(F)cc5C3=C(C#N)C#N)cc1n4C)C(OB)(OB)c1cc3c4sc(/C=C5\C(=O)c6cc(F)c(F)cc6C5=C(C#N)C#N)cc4n(C)c3cc12
10.1039/d0ta01260b | PM6 | Y18 | 0.84 | 24.91 | 76.4 | 16.02 | CCCCC(CC)Cc1sc(-c2c3cc(-c4ccc(-c5sc(-c6cccs6)c6c5C(=O)c5c(CC(CC)CCCC)sc(CC(CC)CCCC)c5C6=O)s4)sc3c(-c3cc(F)c(CC(CC)CCCC)s3)c3ccsc23)cc1F |  | CCCCCCc1c(/C=C2\C(=O)c3cc(F)c(F)cc3C2=C(C#N)C#N)sc2c1sc1c3c4nn(CC(CC)CCCC)nc4c4c5sc6c(CCCCCC)c(/C=C7\C(=O)c8cc(F)c(F)cc8C7=C(C#N)C#N)sc6c5n(CC(CC)CCCC)c4c3n(CC(CC)CCCC)c21
10.1039/d0ta01260b | PM6 | Y3 | 0.81 | 24.1 | 66.4 | 13.24 | CCCCC(CC)Cc1sc(-c2c3cc(-c4ccc(-c5sc(-c6cccs6)c6c5C(=O)c5c(CC(CC)CCCC)sc(CC(CC)CCCC)c5C6=O)s4)sc3c(-c3cc(F)c(CC(CC)CCCC)s3)c3ccsc23)cc1F |  | CCCC[C@@H](CC)Cn1nc2c(n1)c1c3sc4cc(/C=C5/C(=O)c6cc(F)c(F)cc6C5=C(C#N)C#N)sc4c3n(C[C@H](CC)CCCC)c1c1c2c2sc3cc(/C=C4\C(=O)c5cc(F)c(F)cc5C4=C(C#N)C#N)sc3c2n1C[C@H](CC)CCCC
10.1039/D0TA00159G | 2CL7T | Y6 | 0.83 | 19.69 | 68.15 | 11.19 | CCCCCCCCc1cc(/C=c2\sc(=C(C#N)C#N)n(CC)c2=O)sc1-c1cc(CCCCCCCC)c(-c2cc(CCCCCCCC)c(-c3sc(-c4sc(-c5sc(-c6sc(/C=c7\sc(=C(C#N)C#N)n(CC)c7=O)cc6CCCCCCCC)cc5CCCCCCCC)cc4CCCCCCCC)c(Cl)c3F)s2)s1 |  | CCCCCCCCCCCc1c(/C=C2\C(=O)c3cc(F)c(F)cc3C2=C(C#N)C#N)sc2c1sc1c3c4nsnc4c4c5sc6c(CCCCCCCCCCC)c(/C=C7\C(=O)c8cc(F)c(F)cc8C7=C(C#N)C#N)sc6c5n(CC(CC)CCCC)c4c3n(CC(CC)CCCC)c21
10.1039/D0TA00159G | 2F7T | Y6 | 0.79 | 20.89 | 54.13 | 8.93 | CCCCCCCCc1cc(/C=c2\sc(=C(C#N)C#N)n(CC)c2=O)sc1-c1cc(CCCCCCCC)c(-c2cc(CCCCCCCC)c(-c3sc(-c4sc(-c5sc(-c6sc(/C=c7\sc(=C(C#N)C#N)n(CC)c7=O)cc6CCCCCCCC)cc5CCCCCCCC)cc4CCCCCCCC)c(F)c3F)s2)s1 |  | CCCCCCCCCCCc1c(/C=C2\C(=O)c3cc(F)c(F)cc3C2=C(C#N)C#N)sc2c1sc1c3c4nsnc4c4c5sc6c(CCCCCCCCCCC)c(/C=C7\C(=O)c8cc(F)c(F)cc8C7=C(C#N)C#N)sc6c5n(CC(CC)CCCC)c4c3n(CC(CC)CCCC)c21
10.1039/D0TA00159G | DRCN7T | Y6 | 0.76 | 8.44 | 36.48 | 2.33 | CCCCCCCCc1cc(/C=c2\sc(=C(C#N)C#N)n(CC)c2=O)sc1-c1cc(CCCCCCCC)c(-c2cc(CCCCCCCC)c(-c3ccc(-c4sc(-c5sc(-c6sc(/C=c7\sc(=C(C#N)C#N)n(CC)c7=O)cc6CCCCCCCC)cc5CCCCCCCC)cc4CCCCCCCC)s3)s2)s1 |  | CCCCCCCCCCCc1c(/C=C2\C(=O)c3cc(F)c(F)cc3C2=C(C#N)C#N)sc2c1sc1c3c4nsnc4c4c5sc6c(CCCCCCCCCCC)c(/C=C7\C(=O)c8cc(F)c(F)cc8C7=C(C#N)C#N)sc6c5n(CC(CC)CCCC)c4c3n(CC(CC)CCCC)c21
10.1039/d0qm01037e | PM6 | Iso-IDIC | 0.961 | 18.91 | 74.45 | 13.53 | CCCCC(CC)Cc1sc(-c2c3cc(-c4ccc(-c5sc(-c6cccs6)c6c5C(=O)c5c(CC(CC)CCCC)sc(CC(CC)CCCC)c5C6=O)s4)sc3c(-c3cc(F)c(CC(CC)CCCC)s3)c3ccsc23)cc1F |  | CC(C)CCCC1(CCCC(C)C)c2cc3c(cc2-c2sc(/C=C4\C(=O)c5ccccc5C4=C(C#N)C#N)cc21)C(CCCC(C)C)(CCCC(C)C)c1cc(/C=C2\C(=O)c4ccccc4C2=C(C#N)C#N)sc1-3
10.1039/d0qm01037e | PM6 | IDIC | 0.963 | 17.94 | 71.6 | 12.37 | CCCCC(CC)Cc1sc(-c2c3cc(-c4ccc(-c5sc(-c6cccs6)c6c5C(=O)c5c(CC(CC)CCCC)sc(CC(CC)CCCC)c5C6=O)s4)sc3c(-c3cc(F)c(CC(CC)CCCC)s3)c3ccsc23)cc1F |  | CCCCCCC1(CCCCCC)c2cc3c(cc2-c2sc(/C=C4\C(=O)c5ccccc5C4=C(C#N)C#N)cc21)C(CCCCCC)(CCCCCC)c1cc(/C=C2\C(=O)c4ccccc4C2=C(C#N)C#N)sc1-3
10.1039/d0nj04800c | PBDB-T | Por-Cu-ICFF | 0.79 | 7.3 | 42.37 | 2.44 | CCCC(CC)Cc1ccc(-c2c3cc(-c4ccc(-c5sc(-c6cccs6)c6c5C(=O)c5c(CC(CC)CCC)sc(CC(CC)CCC)c5C6=O)s4)sc3c(-c3ccc(CC(CC)CCC)s3)c3ccsc23)s1 |  | CCCCCCCCCCC(CCCCCCCC)Cc1ccc(/C2=C3\C=CC(=N3)/C(C#Cc3sc(/C=C4\C(=O)c5cc(F)c(F)cc5C4=C(C#N)C#N)cc3CC(CCCCCCCC)CCCCCCCCCC)=c3/cc/c4n3[Cu]n3c(ccc32)/C(C#Cc2sc(/C=C3\C(=O)c5cc(F)c(F)cc5C3=C(C#N)C#N)cc2CC(CCCCCCCC)CCCCCCCCCC)=C2/C=CC(=N2)/C=4c2ccc(CC(CCCCCCCC)CCCCCCCCCC)s2)s1
10.1039/d0nj04800c | PBDB-T | Por-Cu-ICF | 0.81 | 5.03 | 45.66 | 1.85 | CCCC(CC)Cc1ccc(-c2c3cc(-c4ccc(-c5sc(-c6cccs6)c6c5C(=O)c5c(CC(CC)CCC)sc(CC(CC)CCC)c5C6=O)s4)sc3c(-c3ccc(CC(CC)CCC)s3)c3ccsc23)s1 |  | CCCCCCCCCCC(CCCCCCCC)Cc1ccc(/C2=C3\C=CC(=N3)/C(C#Cc3sc(/C=C4\C(=O)c5cc(F)ccc5C4=C(C#N)C#N)cc3CC(CCCCCCCC)CCCCCCCCCC)=c3/cc/c4n3[Cu]n3c(ccc32)/C(C#Cc2sc(/C=C3\C(=O)c5cc(F)ccc5C3=C(C#N)C#N)cc2CC(CCCCCCCC)CCCCCCCCCC)=C2/C=CC(=N2)/C=4c2ccc(CC(CCCCCCCC)CCCCCCCCCC)s2)s1
10.1039/d0nj04800c | PBDB-T | Por-Cu-IC | 0.82 | 1.58 | 39.81 | 0.52 | CCCC(CC)Cc1ccc(-c2c3cc(-c4ccc(-c5sc(-c6cccs6)c6c5C(=O)c5c(CC(CC)CCC)sc(CC(CC)CCC)c5C6=O)s4)sc3c(-c3ccc(CC(CC)CCC)s3)c3ccsc23)s1 |  | CCCCCCCCCCC(CCCCCCCC)Cc1ccc(/C2=C3\C=CC(=N3)/C(C#Cc3sc(/C=C4\C(=O)c5ccccc5C4=C(C#N)C#N)cc3CC(CCCCCCCC)CCCCCCCCCC)=c3/cc/c4n3[Cu]n3c(ccc32)/C(C#Cc2sc(/C=C3\C(=O)c5ccccc5C3=C(C#N)C#N)cc2CC(CCCCCCCC)CCCCCCCCCC)=C2/C=CC(=N2)/C=4c2ccc(CC(CCCCCCCC)CCCCCCCCCC)s2)s1
10.1039/d0nj04240d | PTB7-Th | T2-Cy6PRH | 1.03 | 11.04 | 40 | 4.6 | CCCCC(CC)COC(=O)c1sc2c(-c3cc4c(-c5ccc(CC(CC)CCCC)s5)c5sccc5c(-c5ccc(CC(CC)CCCC)s5)c4s3)scc2c1F |  | O=C1/C(=C/c2ccc(-c3ccc(/C=C4\SC(=S)N(CCCC5CCCCC5)C4=O)s3)s2)SC(=S)N1CCCC1CCCCC1
10.1039/D0NJ02483J | PTzTz | IT-4F | 0.82 | 18.81 | 69 | 10.63 | CCCCCCC(CCCC)Cc1csc(-c2nc3sc(-c4cc(CC(CCCC)CCCCCC)c(-c5cc6c(-c7ccc(CC(CC)CCCC)s7)c7sccc7c(-c7ccc(CC(CC)CCCC)s7)c6s5)s4)nc3s2)c1 |  | CCCCCCc1ccc(C2(c3ccc(CCCCCC)cc3)c3cc4c(cc3-c3sc5cc(/C=C6\C(=O)c7cc(F)c(F)cc7C6=C(C#N)C#N)sc5c32)C(c2ccc(CCCCCC)cc2)(c2ccc(CCCCCC)cc2)c2c-4sc3cc(/C=C4\C(=O)c5cc(F)c(F)cc5C4=C(C#N)C#N)sc23)cc1
10.1039/D0NJ02483J | PBTz | IT-4F | 0.84 | 17.68 | 59 | 8.76 | CCCCCCC(CCCC)Cc1csc(-c2cnc(-c3ncc(-c4cc(CC(CCCC)CCCCCC)c(-c5cc6c(-c7ccc(CC(CC)CCCC)s7)c7sccc7c(-c7ccc(CC(CC)CCCC)s7)c6s5)s4)s3)s2)c1 |  | CCCCCCc1ccc(C2(c3ccc(CCCCCC)cc3)c3cc4c(cc3-c3sc5cc(/C=C6\C(=O)c7cc(F)c(F)cc7C6=C(C#N)C#N)sc5c32)C(c2ccc(CCCCCC)cc2)(c2ccc(CCCCCC)cc2)c2c-4sc3cc(/C=C4\C(=O)c5cc(F)c(F)cc5C4=C(C#N)C#N)sc23)cc1
10.1039/d0me00175a | α-6T | Cl-BsubPc | 1.1 | 6.1 | 54 | 3.62 | c1csc(-c2ccc(-c3ccc(-c4ccc(-c5ccc(-c6cccs6)s5)s4)s3)s2)c1 |  | ClB1n2c3c4ccccc4c2/N=C2\N=C(/N=c4/c5ccccc5c(n41)=N3)c1ccccc12
10.1039/d0me00175a | α-6T | Cl-βCl3BsubPc | 0.9 | 7.18 | 55 | 3.54 | c1csc(-c2ccc(-c3ccc(-c4ccc(-c5ccc(-c6cccs6)s5)s4)s3)s2)c1 |  | ClB1n2c3c4ccc(Cl)cc4c2/N=C2\N=C(/N=c4/c5cc(Cl)c(Cl)cc5c(n41)=N3)c1cc(Cl)ccc12
10.1039/d0me00175a | α-6T | Cl-αCl3BsubPc | 0.91 | 6.49 | 57 | 3.36 | c1csc(-c2ccc(-c3ccc(-c4ccc(-c5ccc(-c6cccs6)s5)s4)s3)s2)c1 |  | ClB1n2c3c4cccc(Cl)c4c2/N=C2\N=C(/N=c4/c5c(Cl)ccc(Cl)c5c(n41)=N3)c1c(Cl)cccc12
10.1039/d0me00175a | α-6T | Cl-βF3BsubPc | 0.99 | 5.4 | 53 | 2.87 | c1csc(-c2ccc(-c3ccc(-c4ccc(-c5ccc(-c6cccs6)s5)s4)s3)s2)c1 |  | Fc1ccc2c(c1)C1=N/C2=N\c2c3cc(F)ccc3c3n2B(Cl)n2c(c4cc(F)c(F)cc4/c2=N/1)=N3
10.1039/d0me00175a | α-6T | Cl-αF3BsubPc | 0.91 | 5.05 | 50 | 2.3 | c1csc(-c2ccc(-c3ccc(-c4ccc(-c5ccc(-c6cccs6)s5)s4)s3)s2)c1 |  | Fc1cccc2c1C1=N/C2=N\c2c3c(F)cccc3c3n2B(Cl)n2c(c4c(F)ccc(F)c4/c2=N/1)=N3
10.1039/D0CC00896F | P2F-Ehp | QIP-4Cl | 0.94 | 19.62 | 72.11 | 13.3 | CCCCCCCCN1C(=O)c2c(c(-c3ccc(-c4cc5c(-c6cc(F)c(CC(CC)CCCC)c(F)c6)c6sccc6c(-c6cc(F)c(CC(CC)CCCC)c(F)c6)c5s4)s3)c3nn(CCC(CC)CCCC)nc3c2-c2cccs2)C1=O |  | CCCCCCCCCCCc1c(/C=C2\C(=O)c3cc(Cl)c(Cl)cc3C2=C(C#N)C#N)sc2c1sc1c3c4nc5c(nc4c4c6sc7c(CCCCCCCCCCC)c(/C=C8\C(=O)c9cc(Cl)c(Cl)cc9C8=C(C#N)C#N)sc7c6n(CC(CC)CCCC)c4c3n(CC(CC)CCCC)c21)C(=O)N(CC(CC)CCCC)C5=O
10.1039/D0CC00896F | P2F-Ehp | QIP-4F | 0.94 | 18.27 | 70.53 | 12.12 | CCCCCCCCN1C(=O)c2c(c(-c3ccc(-c4cc5c(-c6cc(F)c(CC(CC)CCCC)c(F)c6)c6sccc6c(-c6cc(F)c(CC(CC)CCCC)c(F)c6)c5s4)s3)c3nn(CCC(CC)CCCC)nc3c2-c2cccs2)C1=O |  | CCCCCCCCCCCc1c(/C=C2\C(=O)c3cc(F)c(F)cc3C2=C(C#N)C#N)sc2c1sc1c3c4nc5c(nc4c4c6sc7c(CCCCCCCCCCC)c(/C=C8\C(=O)c9cc(F)c(F)cc9C8=C(C#N)C#N)sc7c6n(CC(CC)CCCC)c4c3n(CC(CC)CCCC)c21)C(=O)N(CC(CC)CCCC)C5=O
10.1039/C9TC01758E | PBDB-T | TP28 | 0.77 | 11.6 | 59 | 5.31 | CCCC(CC)Cc1ccc(-c2c3cc(-c4ccc(-c5sc(-c6cccs6)c6c5C(=O)c5c(CC(CC)CCC)sc(CC(CC)CCC)c5C6=O)s4)sc3c(-c3ccc(CC(CC)CCC)s3)c3ccsc23)s1 |  | CCCCCCCCC1(CCCCCCCC)c2cc(-c3sc(/C=C4\C(=O)c5ccccc5C4=C(C#N)C#N)c4nc(-c5ccccc5)c(-c5ccccc5)nc34)ccc2-c2ccc(-c3sc(/C=C4\C(=O)c5ccccc5C4=C(C#N)C#N)c4nc(-c5ccccc5)c(-c5ccccc5)nc34)cc21
10.1039/C9TC01058K | PTB7-Th | 2PDI-2S | 0.863 | 12.9 | 62 | 6.9 | CCCCC(CC)COC(=O)c1sc2c(-c3cc4c(-c5ccc(CC(CC)CCCC)s5)c5sccc5c(-c5ccc(CC(CC)CCCC)s5)c4s3)scc2c1F |  | CCCCCC(CCCCC)n1c(=O)c2cc3sc4cc5c(=O)n(C(CCCCC)CCCCC)c(=O)c6cc7c8c9cc%10c(=O)n(C(CCCCC)CCCCC)c(=O)c%11cc%12sc%13cc%14c(=O)n(C(CCCCC)CCCCC)c(=O)c%15cc(c8c8cc(c1=O)c2c1c3c4c(c56)c7c81)c1c9c(c%11%10)c%12c%13c1c%14%15
10.1039/C9TC01058K | PTB7-Th | 2PDI-3S | 0.698 | 11.4 | 68 | 5.4 | CCCCC(CC)COC(=O)c1sc2c(-c3cc4c(-c5ccc(CC(CC)CCCC)s5)c5sccc5c(-c5ccc(CC(CC)CCCC)s5)c4s3)scc2c1F |  | CCCCCC(CCCCC)n1c(=O)c2cc3ssc4cc5c(=O)n(C(CCCCC)CCCCC)c(=O)c6cc7c8c9cc%10c(=O)n(C(CCCCC)CCCCC)c(=O)c%11cc%12sc%13cc%14c(=O)n(C(CCCCC)CCCCC)c(=O)c%15cc(c8c8cc(c1=O)c2c1c3c4c(c56)c7c81)c1c9c(c%11%10)c%12c%13c1c%14%15
10.1039/c9ta11752k | PBDB-T | IDTTA | 0.98 | 14.9 | 69 | 10.2 | CCCC(CC)Cc1ccc(-c2c3cc(-c4ccc(-c5sc(-c6cccs6)c6c5C(=O)c5c(CC(CC)CCC)sc(CC(CC)CCC)c5C6=O)s4)sc3c(-c3ccc(CC(CC)CCC)s3)c3ccsc23)s1 |  | CCCCCCCCC1(CCCCCCCC)c2cc3c(cc2-c2sc4cc(C=C5C(=O)N(CC)C(=S)N(CC)C5=O)sc4c21)C(CCCCCCCC)(CCCCCCCC)c1c-3sc2cc(C=C3C(=O)N(CC)C(=S)N(CC)C3=O)sc12
10.1039/c9ta11752k | PBDB-T | IDTA | 0.99 | 12.2 | 60 | 7.1 | CCCC(CC)Cc1ccc(-c2c3cc(-c4ccc(-c5sc(-c6cccs6)c6c5C(=O)c5c(CC(CC)CCC)sc(CC(CC)CCC)c5C6=O)s4)sc3c(-c3ccc(CC(CC)CCC)s3)c3ccsc23)s1 |  | CCCCCCCCC1(CCCCCCCC)c2cc3c(cc2-c2sc(C=C4C(=O)N(CC)C(=S)N(CC)C4=O)cc21)C(CCCCCCCC)(CCCCCCCC)c1cc(C=C2C(=O)N(CC)C(=S)N(CC)C2=O)sc1-3
10.1039/c9ta04237g | PDBT(E)BTz-d | IT-4F | 0.95 | 14.68 | 54.5 | 7.81 | CCCCCC[C@@H](CCCC)COC(=O)c1ccsc1-c1ncc(-c2cnc(-c3sc(-c4cc5sc6c(-c7cc(Cl)c(C[C@H](CCCC)CCCCCC)s7)c7c(sc8ccsc87)c(-c7cc(Cl)c(C[C@H](CCCC)CCCCCC)s7)c6c5s4)cc3C(=O)OC[C@H](CCCC)CCCCCC)s2)s1 |  | CCCCCCc1ccc(C2(c3ccc(CCCCCC)cc3)c3cc4c(cc3-c3sc5cc(/C=C6\C(=O)c7cc(F)c(F)cc7C6=C(C#N)C#N)sc5c32)C(c2ccc(CCCCCC)cc2)(c2ccc(CCCCCC)cc2)c2c-4sc3cc(/C=C4\C(=O)c5cc(F)c(F)cc5C4=C(C#N)C#N)sc23)cc1
10.1039/c9ta04237g | PDBT(E)BTz-p | IT-4F | 0.98 | 14.38 | 48.2 | 6.96 | CCCCCCC(CCCC)COC(=O)c1ccsc1-c1cnc(-c2ncc(-c3sc(-c4cc5sc6c(-c7cc(Cl)c(CC(CCCC)CCCCCC)s7)c7c(sc8ccsc87)c(-c7cc(Cl)c(CC(CCCC)CCCCCC)s7)c6c5s4)cc3C(=O)OCC(CCCC)CCCCCC)s2)s1 |  | CCCCCCc1ccc(C2(c3ccc(CCCCCC)cc3)c3cc4c(cc3-c3sc5cc(/C=C6\C(=O)c7cc(F)c(F)cc7C6=C(C#N)C#N)sc5c32)C(c2ccc(CCCCCC)cc2)(c2ccc(CCCCCC)cc2)c2c-4sc3cc(/C=C4\C(=O)c5cc(F)c(F)cc5C4=C(C#N)C#N)sc23)cc1
10.1039/c9qm00129h | PTB7 | W8 | 1.04 | 13.41 | 62 | 8.58 | CCCCC(CC)COC(=O)c1sc2c(-c3cc4c(OCC(CC)CCCC)c5sccc5c(OCC(CC)CCCC)c4s3)scc2c1F |  | CCCCCCCCN1C(=O)c2cc(N3CCC(C)CC3)c3c4c(cc(-c5ccc(C(=C(c6ccc(-c7cc8c9c(c(N%10CCC(C)CC%10)cc%10c9c7C(=O)N(CCCCCCCC)C%10=O)C(=O)N(CCCCCCCC)C8=O)cc6)c6ccc(-c7cc8c9c(c(N%10CCC(C)CC%10)cc%10c9c7C(=O)N(CCCCCCCC)C%10=O)C(=O)N(CCCCCCCC)C8=O)cc6)c6ccc(-c7cc8c9c(c(N%10CCC(C)CC%10)cc%10c9c7C(=O)N(CCCCCCCC)C%10=O)C(=O)N(CCCCCCCC)C8=O)cc6)cc5)c(c24)C1=O)C(=O)N(CCCCCCCC)C3=O
10.1039/c9qm00129h | P3HT | W8 | 0.95 | 9.24 | 60 | 5.26 | CCCCCCc1ccsc1 |  | CCCCCCCCN1C(=O)c2cc(N3CCC(C)CC3)c3c4c(cc(-c5ccc(C(=C(c6ccc(-c7cc8c9c(c(N%10CCC(C)CC%10)cc%10c9c7C(=O)N(CCCCCCCC)C%10=O)C(=O)N(CCCCCCCC)C8=O)cc6)c6ccc(-c7cc8c9c(c(N%10CCC(C)CC%10)cc%10c9c7C(=O)N(CCCCCCCC)C%10=O)C(=O)N(CCCCCCCC)C8=O)cc6)c6ccc(-c7cc8c9c(c(N%10CCC(C)CC%10)cc%10c9c7C(=O)N(CCCCCCCC)C%10=O)C(=O)N(CCCCCCCC)C8=O)cc6)cc5)c(c24)C1=O)C(=O)N(CCCCCCCC)C3=O
10.1039/c8tc04608e | P3HT | a-IDTBTRh | 0.86 | 8.81 | 71 | 5.38 | CCCCCCc1ccsc1 |  | CCCCCCCCc1ccc(C2(c3ccc(CCCCCCCC)cc3)c3cc4c(cc3-c3cc(-c5ccc(/C=C6\SC(=S)N(CC)C6=O)c6nsnc56)sc32)C(c2ccc(CCCCCCCC)cc2)(c2ccc(CCCCCCCC)cc2)c2sc(-c3ccc(/C=C5\SC(=S)N(CC)C5=O)c5nsnc35)cc2-4)cc1
10.1039/c8tc04608e | P3HT | a-IDTBTRh | 0.92 | 5 | 55 | 2.53 | CCCCCCc1ccsc1 |  | CCCCCCCCc1ccc(C2(c3ccc(CCCCCCCC)cc3)c3cc4c(cc3-c3cc(-c5ccc(/C=C6\SC(=S)N(CC)C6=O)c6nsnc56)sc32)C(c2ccc(CCCCCCCC)cc2)(c2ccc(CCCCCCCC)cc2)c2sc(-c3ccc(/C=C5\SC(=S)N(CC)C5=O)c5nsnc35)cc2-4)cc1
10.1039/C8TC03963A | P3HT | BTA101 | 1.19 | 5.33 | 56 | 3.55 | CCCCCCc1ccsc1 |  | CCCCCCCCn1nc2c(/C=C3\SC(=S)N(CC)C3=O)c(OC)c(OC)c(-c3cc4c(s3)-c3cc5c(cc3C4(c3ccc(CCCCCC)cc3)c3ccc(CCCCCC)cc3)-c3sc(-c4c(OC)c(OC)c(/C=C6\SC(=S)N(CC)C6=O)c6nn(CCCCCCCC)nc46)cc3C5(c3ccc(CCCCCC)cc3)c3ccc(CCCCCC)cc3)c2n1
10.1039/C8TC03963A | P3HT | BTA100 | 1.34 | 1.65 | 47 | 1.04 | CCCCCCc1ccsc1 |  | CCCCCCCCn1nc2c(/C=C3\SC(=O)N(CC)C3=O)c(OC)c(OC)c(-c3cc4c(s3)-c3cc5c(cc3C4(c3ccc(CCCCCC)cc3)c3ccc(CCCCCC)cc3)-c3sc(-c4c(OC)c(OC)c(/C=C6\SC(=O)N(CC)C6=O)c6nn(CCCCCCCC)nc46)cc3C5(c3ccc(CCCCCC)cc3)c3ccc(CCCCCC)cc3)c2n1
10.1039/C8TC02823K | PBDB-T | TPA-PDI3 | 0.91 | 10.28 | 62.4 | 5.84 | CCCC(CC)Cc1ccc(-c2c3cc(-c4ccc(-c5sc(-c6cccs6)c6c5C(=O)c5c(CC(CC)CCC)sc(CC(CC)CCC)c5C6=O)s4)sc3c(-c3ccc(CC(CC)CCC)s3)c3ccsc23)s1 |  | CCCCCCCCCCC(CCCCCCCC)CN1C(=O)c2ccc3c4c(C#Cc5ccc(N(c6ccc(C#Cc7cc8c9c(cc%10c%11c%12c(cc%13c%14c(ccc(c7c9%11)c%14%12)C(=O)N(CC(CCCCCCCC)CCCCCCCCCC)C%13=O)OC%10(C)C)C(=O)N(CC(CCCCCCCC)CCCCCCCCCC)C8=O)cc6)c6ccc(C#Cc7cc8c9c(cc%10c%11c%12c(cc%13c%14c(ccc(c7c9%11)c%14%12)C(=O)N(CC(CCCCCCCC)CCCCCCCCCC)C%13=O)OC%10(C)C)C(=O)N(CC(CCCCCCCC)CCCCCCCCCC)C8=O)cc6)cc5)cc5c6c(cc7c(c8c(cc(c2c38)C1=O)OC7(C)C)c64)C(=O)N(CC(CCCCCCCC)CCCCCCCCCC)C5=O
10.1039/C8TC02823K | PBDB-T | TPA-PDI2 | 0.87 | 3.84 | 36.8 | 1.314 | CCCC(CC)Cc1ccc(-c2c3cc(-c4ccc(-c5sc(-c6cccs6)c6c5C(=O)c5c(CC(CC)CCC)sc(CC(CC)CCC)c5C6=O)s4)sc3c(-c3ccc(CC(CC)CCC)s3)c3ccsc23)s1 |  | CCCCCCCCCCC(CCCCCCCC)CN1C(=O)c2ccc3c4c(C#Cc5ccc(N(c6ccccc6)c6ccc(C#Cc7cc8c9c(cc%10c%11c%12c(cc%13c%14c(ccc(c7c9%11)c%14%12)C(=O)N(CC(CCCCCCCC)CCCCCCCCCC)C%13=O)OC%10(C)C)C(=O)N(CC(CCCCCCCC)CCCCCCCCCC)C8=O)cc6)cc5)cc5c6c(cc7c(c8c(cc(c2c38)C1=O)OC7(C)C)c64)C(=O)N(CC(CCCCCCCC)CCCCCCCCCC)C5=O
10.1039/C8TC01988F | PBDB-T | S-SubPc-PDI | 0.89 | 9.18 | 55.4 | 4.53 | CCCC(CC)Cc1ccc(-c2c3cc(-c4ccc(-c5sc(-c6cccs6)c6c5C(=O)c5c(CC(CC)CCC)sc(CC(CC)CCC)c5C6=O)s4)sc3c(-c3ccc(CC(CC)CCC)s3)c3ccsc23)s1 |  | CCCCCCC(CCCCCC)N1C(=O)c2ccc3c4ccc5c6c(cc(-c7ccc8c(c7)C7=N/C8=N\c8c9cc(-c%10cc%11c%12c(ccc%13c%14ccc%15c%16c(ccc(c%10c%12%13)c%16%14)C(=O)N(C(CCCCCC)CCCCCC)C%15=O)C(=O)N(C(CCCCCC)CCCCCC)C%11=O)ccc9c9n8B(Cl)n8c(c%10cc(-c%11cc%12c%13c(ccc%14c%15ccc%16c%17c(ccc(c%11c%13%14)c%17%15)C(=O)N(C(CCCCCC)CCCCCC)C%16=O)C(=O)N(C(CCCCCC)CCCCCC)C%12=O)ccc%10/c8=N/7)=N9)c(c7ccc(c2c37)C1=O)c64)C(=O)N(C(CCCCCC)CCCCCC)C5=O
10.1039/C8TC01988F | PBDB-T | E-SubPc-PDI | 0.74 | 5.18 | 46.5 | 1.78 | CCCC(CC)Cc1ccc(-c2c3cc(-c4ccc(-c5sc(-c6cccs6)c6c5C(=O)c5c(CC(CC)CCC)sc(CC(CC)CCC)c5C6=O)s4)sc3c(-c3ccc(CC(CC)CCC)s3)c3ccsc23)s1 |  | CCCCCCC(CCCCCC)N1C(=O)c2ccc3c4ccc5c6c(cc(C#Cc7ccc8c(c7)C7=N/C8=N\c8c9cc(C#Cc%10cc%11c%12c(ccc%13c%14ccc%15c%16c(ccc(c%10c%12%13)c%16%14)C(=O)N(C(CCCCCC)CCCCCC)C%15=O)C(=O)N(C(CCCCCC)CCCCCC)C%11=O)ccc9c9n8B(Cl)n8c(c%10cc(C#Cc%11cc%12c%13c(ccc%14c%15ccc%16c%17c(ccc(c%11c%13%14)c%17%15)C(=O)N(C(CCCCCC)CCCCCC)C%16=O)C(=O)N(C(CCCCCC)CCCCCC)C%12=O)ccc%10/c8=N/7)=N9)c(c7ccc(c2c37)C1=O)c64)C(=O)N(C(CCCCCC)CCCCCC)C5=O
10.1039/c8tc00089a | PBDB-T | A102 | 0.96 | 9.66 | 60.9 | 5.65 | CCCC(CC)Cc1ccc(-c2c3cc(-c4ccc(-c5sc(-c6cccs6)c6c5C(=O)c5c(CC(CC)CCC)sc(CC(CC)CCC)c5C6=O)s4)sc3c(-c3ccc(CC(CC)CCC)s3)c3ccsc23)s1 |  | CCCCCCCCC(CCCCCC)Cn1c(=O)c2ccc3c4ccc5c(=O)n(CC(CCCCCC)CCCCCCCC)c(=O)c6cc7c8sc(-c9ccc%10c(c9)sc9c%11cc%12c(=O)n(CC(CCCCCC)CCCCCCCC)c(=O)c%13ccc%14c%15ccc%16c(=O)n(CC(CCCCCC)CCCCCCCC)c(=O)c%17cc(c%109)c(c%15c%16%17)c%11c%14c%13%12)cc8c8cc(c1=O)c2c3c8c7c4c56
10.1039/c8tc00089a | PBDB-T | A101 | 0.85 | 6.56 | 64.2 | 3.58 | CCCC(CC)Cc1ccc(-c2c3cc(-c4ccc(-c5sc(-c6cccs6)c6c5C(=O)c5c(CC(CC)CCC)sc(CC(CC)CCC)c5C6=O)s4)sc3c(-c3ccc(CC(CC)CCC)s3)c3ccsc23)s1 |  | CCCCCCCCC(CCCCCC)CN1C(=O)c2ccc3c4ccc5c6c(cc(-c7ccc(-c8ccc9cc(-c%10cc%11c%12c(ccc%13c%14ccc%15c%16c(ccc(c%10c%12%13)c%16%14)C(=O)N(CC(CCCCCC)CCCCCCCC)C%15=O)C(=O)N(CC(CCCCCC)CCCCCCCC)C%11=O)sc9c8)s7)c(c7ccc(c2c37)C1=O)c64)C(=O)N(CC(CCCCCC)CCCCCCCC)C5=O
10.1039/C8TA09370A | J71 | TTz1 | 0.9 | 15.43 | 63.18 | 8.77 | CCCCCCCCC(CCCCCC)Cn1nc2c(-c3cccs3)c(F)c(F)c(-c3ccc(-c4cc5c(-c6ccc([Si](CCC)(CCC)CCC)s6)c6sccc6c(-c6ccc([Si](CCC)(CCC)CCC)s6)c5s4)s3)c2n1 |  | CCCCCCC(CCCC)Cc1cc(-c2ccc(C=C(C#N)C#N)c3nsnc23)sc1-c1nc2sc(-c3sc(-c4ccc(C=C(C#N)C#N)c5nsnc45)cc3CC(CCCC)CCCCCC)nc2s1
10.1039/C8TA09370A | J71 | TTz2 | 0.92 | 12.75 | 53.73 | 6.3 | CCCCCCCCC(CCCCCC)Cn1nc2c(-c3cccs3)c(F)c(F)c(-c3ccc(-c4cc5c(-c6ccc([Si](CCC)(CCC)CCC)s6)c6sccc6c(-c6ccc([Si](CCC)(CCC)CCC)s6)c5s4)s3)c2n1 |  | CCCCCCC(CCCC)Cc1cc(-c2ccc(/C=c3\sc(=C(C#N)C#N)n(CC)c3=O)c3nsnc23)sc1-c1nc2sc(-c3sc(-c4ccc(/C=c5\sc(=C(C#N)C#N)n(CC)c5=O)c5nsnc45)cc3CC(CCCC)CCCCCC)nc2s1
10.1039/c8ta08961b | J71 | ZITI-4F | 0.85 | 21.3 | 72.76 | 13.18 | CCCCCCCCC(CCCCCC)Cn1nc2c(-c3cccs3)c(F)c(F)c(-c3ccc(-c4cc5c(-c6ccc([Si](CCC)(CCC)CCC)s6)c6sccc6c(-c6ccc([Si](CCC)(CCC)CCC)s6)c5s4)s3)c2n1 |  | CCCCCCCCC(CC)CC1(CC(CC)CCCCCCCC)C2=C(c3cc4c(cc31)-c1sc(/C=C3\C(=O)c5cc(F)c(F)cc5C3=C(C#N)C#N)cc1C4)C(CC(CC)CCCCCCCC)(CC(CC)CCCCCCCC)c1cc3c(cc12)Cc1cc(/C=C2\C(=O)c4cc(F)c(F)cc4C2=C(C#N)C#N)sc1-3
10.1039/c8ta08961b | J71 | ZITI-3F | 0.9 | 20.67 | 71.53 | 13.15 | CCCCCCCCC(CCCCCC)Cn1nc2c(-c3cccs3)c(F)c(F)c(-c3ccc(-c4cc5c(-c6ccc([Si](CCC)(CCC)CCC)s6)c6sccc6c(-c6ccc([Si](CCC)(CCC)CCC)s6)c5s4)s3)c2n1 |  | CCCCCCCCC(CC)CC1(CC(CC)CCCCCCCC)C2=C(c3cc4c(cc31)-c1sc(/C=C3\C(=O)c5cc(F)ccc5C3=C(C#N)C#N)cc1C4)C(CC(CC)CCCCCCCC)(CC(CC)CCCCCCCC)c1cc3c(cc12)Cc1cc(/C=C2\C(=O)c4cc(F)c(F)cc4C2=C(C#N)C#N)sc1-3
10.1039/c8ta08410f | PBDB-T | IDT-EDOT | 0.86 | 21.34 | 62 | 11.32 | CCCC(CC)Cc1ccc(-c2c3cc(-c4ccc(-c5sc(-c6cccs6)c6c5C(=O)c5c(CC(CC)CCC)sc(CC(CC)CCC)c5C6=O)s4)sc3c(-c3ccc(CC(CC)CCC)s3)c3ccsc23)s1 |  | CCCCCCc1ccc(C2(c3ccc(CCCCCC)cc3)c3cc4c(cc3-c3sc(-c5sc(/C=C6\C(=O)c7cc(F)c(F)cc7C6=C(C#N)C#N)c6c5OCCCO6)cc32)C(c2ccc(CCCCCC)cc2)(c2ccc(CCCCCC)cc2)c2cc(-c3sc(/C=C5\C(=O)c6cc(F)c(F)cc6C5=C(C#N)C#N)c5c3OCCCO5)sc2-4)cc1
10.1039/C8TA08186G | PBDB-T | ph-TDI | 0.892 | 8.11 | 37.9 | 2.74 | CCCC(CC)Cc1ccc(-c2c3cc(-c4ccc(-c5sc(-c6cccs6)c6c5C(=O)c5c(CC(CC)CCC)sc(CC(CC)CCC)c5C6=O)s4)sc3c(-c3ccc(CC(CC)CCC)s3)c3ccsc23)s1 |  | CCCCCC(CCCCC)N1C(=O)c2cc(-c3ccccc3)c3c4ccc5c6c(-c7ccccc7)cc7c8c(cc(-c9ccccc9)c(c9ccc(c%10c(-c%11ccccc%11)cc(c2c3%10)C1=O)c4c59)c86)C(=O)N(C(CCCCC)CCCCC)C7=O
10.1039/C8TA08186G | PBDB-T | th-TDI | 0.789 | 8.11 | 38.6 | 2.47 | CCCC(CC)Cc1ccc(-c2c3cc(-c4ccc(-c5sc(-c6cccs6)c6c5C(=O)c5c(CC(CC)CCC)sc(CC(CC)CCC)c5C6=O)s4)sc3c(-c3ccc(CC(CC)CCC)s3)c3ccsc23)s1 |  | CCCCCC(CCCCC)N1C(=O)c2cc(-c3cccs3)c3c4ccc5c6c(-c7cccs7)cc7c8c(cc(-c9cccs9)c(c9ccc(c%10c(-c%11cccs%11)cc(c2c3%10)C1=O)c4c59)c86)C(=O)N(C(CCCCC)CCCCC)C7=O
10.1039/C8TA08186G | PBDB-T | TDI | 0.735 | 4.41 | 34.9 | 1.13 | CCCC(CC)Cc1ccc(-c2c3cc(-c4ccc(-c5sc(-c6cccs6)c6c5C(=O)c5c(CC(CC)CCC)sc(CC(CC)CCC)c5C6=O)s4)sc3c(-c3ccc(CC(CC)CCC)s3)c3ccsc23)s1 |  | CCCCCC(CCCCC)N1C(=O)c2ccc3c4ccc5c6ccc7c8c(ccc(c9ccc(c%10ccc(c2c3%10)C1=O)c4c59)c86)C(=O)N(C(CCCCC)CCCCC)C7=O
10.1039/C8TA05800H | J71 | ITIC5 | 0.9 | 18.48 | 75.5 | 12.5 | CCCCCCCCC(CCCCCC)Cn1nc2c(-c3cccs3)c(F)c(F)c(-c3ccc(-c4cc5c(-c6ccc([Si](CCC)(CCC)CCC)s6)c6sccc6c(-c6ccc([Si](CCC)(CCC)CCC)s6)c5s4)s3)c2n1 |  | CCCCCCc1ccc(C2(c3ccc(CCCCCC)cc3)c3cc(/C=C4\C(=O)c5cscc5C4=C(C#N)C#N)sc3-c3sc4cc5c6c(sc5cc4c32)-c2sc(/C=C3\C(=O)c4cscc4C3=C(C#N)C#N)cc2C6(c2ccc(CCCCCC)cc2)c2ccc(CCCCCC)cc2)cc1
10.1039/C8TA05800H | J71 | ITIC1 | 0.92 | 15.74 | 62 | 8.99 | CCCCCCCCC(CCCCCC)Cn1nc2c(-c3cccs3)c(F)c(F)c(-c3ccc(-c4cc5c(-c6ccc([Si](CCC)(CCC)CCC)s6)c6sccc6c(-c6ccc([Si](CCC)(CCC)CCC)s6)c5s4)s3)c2n1 |  | CCCCCCc1ccc(C2(c3ccc(CCCCCC)cc3)c3cc(/C=C4\C(=O)c5ccccc5C4=C(C#N)C#N)sc3-c3sc4cc5c6c(sc5cc4c32)-c2sc(/C=C3\C(=O)c4ccccc4C3=C(C#N)C#N)cc2C6(c2ccc(CCCCCC)cc2)c2ccc(CCCCCC)cc2)cc1
10.1039/C8TA00783G | PBDB-T | IDT2Se-4F | 0.79 | 21.49 | 65.9 | 11.19 | CCCC(CC)Cc1ccc(-c2c3cc(-c4ccc(-c5sc(-c6cccs6)c6c5C(=O)c5c(CC(CC)CCC)sc(CC(CC)CCC)c5C6=O)s4)sc3c(-c3ccc(CC(CC)CCC)s3)c3ccsc23)s1 |  | CCCCCCc1ccc(C2(c3ccc(CCCCCC)cc3)c3cc4c(cc3-c3sc(-c5ccc(/C=C6\C(=O)c7cc(F)c(F)cc7C6=C(C#N)C#N)[se]5)cc32)C(c2ccc(CCCCCC)cc2)(c2ccc(CCCCCC)cc2)c2cc(-c3ccc(/C=C5\C(=O)c6cc(F)c(F)cc6C5=C(C#N)C#N)[se]3)sc2-4)cc1
10.1039/C8TA00783G | PBDB-T | IDT2Se | 0.89 | 17.49 | 60.08 | 9.36 | CCCC(CC)Cc1ccc(-c2c3cc(-c4ccc(-c5sc(-c6cccs6)c6c5C(=O)c5c(CC(CC)CCC)sc(CC(CC)CCC)c5C6=O)s4)sc3c(-c3ccc(CC(CC)CCC)s3)c3ccsc23)s1 |  | CCCCCCc1ccc(C2(c3ccc(CCCCCC)cc3)c3cc4c(cc3-c3sc(-c5ccc(/C=C6\C(=O)c7ccccc7C6=C(C#N)C#N)[se]5)cc32)C(c2ccc(CCCCCC)cc2)(c2ccc(CCCCCC)cc2)c2cc(-c3ccc(/C=C5\C(=O)c6ccccc6C5=C(C#N)C#N)[se]3)sc2-4)cc1
10.1039/C8QM00451J | P3TEA | PDIPQ-C5 | 1.02 | 10.27 | 47 | 5.16 | CCCCCCCCCCC(CCCCCCCC)COC(=O)c1cc(-c2c(F)c(F)c(-c3cc(C(=O)OCC(CCCCCCCC)CCCCCCCCCC)c(-c4cc(CC(CCCCCC)CCCCCCC)c(-c5ccc(-c6c(F)c(F)c(-c7cccs7)c7nsnc67)s5)s4)s3)c3nsnc23)sc1-c1cc(CC(CCCCCC)CCCCCCC)cs1 |  | CCCCCC(CCCCC)N1C(=O)c2ccc3c4ccc5c6c(cc(-c7ccc(-c8nc9cc%10nc(-c%11ccc(-c%12cc%13c%14c(ccc%15c%16ccc%17c%18c(ccc(c%12c%14%15)c%18%16)C(=O)N(C(CCCCC)CCCCC)C%17=O)C(=O)N(C(CCCCC)CCCCC)C%13=O)cc%11)c(-c%11ccc(-c%12cc%13c%14c(ccc%15c%16ccc%17c%18c(ccc(c%12c%14%15)c%18%16)C(=O)N(C(CCCCC)CCCCC)C%17=O)C(=O)N(C(CCCCC)CCCCC)C%13=O)cc%11)nc%10cc9nc8-c8ccc(-c9cc%10c%11c(ccc%12c%13ccc%14c%15c(ccc(c9c%11%12)c%15%13)C(=O)N(C(CCCCC)CCCCC)C%14=O)C(=O)N(C(CCCCC)CCCCC)C%10=O)cc8)cc7)c(c7ccc(c2c37)C1=O)c64)C(=O)N(C(CCCCC)CCCCC)C5=O
10.1039/C8QM00451J | P3TEA | PDIPQ-C6 | 1.02 | 9.2 | 47 | 4.68 | CCCCCCCCCCC(CCCCCCCC)COC(=O)c1cc(-c2c(F)c(F)c(-c3cc(C(=O)OCC(CCCCCCCC)CCCCCCCCCC)c(-c4cc(CC(CCCCCC)CCCCCCC)c(-c5ccc(-c6c(F)c(F)c(-c7cccs7)c7nsnc67)s5)s4)s3)c3nsnc23)sc1-c1cc(CC(CCCCCC)CCCCCCC)cs1 |  | CCCCCCC(CCCCCC)N1C(=O)c2ccc3c4ccc5c6c(cc(-c7ccc(-c8nc9cc%10nc(-c%11ccc(-c%12cc%13c%14c(ccc%15c%16ccc%17c%18c(ccc(c%12c%14%15)c%18%16)C(=O)N(C(CCCCCC)CCCCCC)C%17=O)C(=O)N(C(CCCCCC)CCCCCC)C%13=O)cc%11)c(-c%11ccc(-c%12cc%13c%14c(ccc%15c%16ccc%17c%18c(ccc(c%12c%14%15)c%18%16)C(=O)N(C(CCCCCC)CCCCCC)C%17=O)C(=O)N(C(CCCCCC)CCCCCC)C%13=O)cc%11)nc%10cc9nc8-c8ccc(-c9cc%10c%11c(ccc%12c%13ccc%14c%15c(ccc(c9c%11%12)c%15%13)C(=O)N(C(CCCCCC)CCCCCC)C%14=O)C(=O)N(C(CCCCCC)CCCCCC)C%10=O)cc8)cc7)c(c7ccc(c2c37)C1=O)c64)C(=O)N(C(CCCCCC)CCCCCC)C5=O
10.1039/C8QM00223A | P3HT | DTFBR | 0.71 | 8.15 | 62 | 3.68 | CCCCCCc1ccsc1 |  | CCCCCCCCC1(CCCCCCCC)c2cc3c(cc2-c2cc4c(cc21)-c1sc(-c2ccc(/C=C5/SC(=S)N(CC)C5=O)c5nsnc25)cc1C4(c1ccc(CCCCCC)cc1)c1ccc(CCCCCC)cc1)C(c1ccc(CCCCCC)cc1)(c1ccc(CCCCCC)cc1)c1cc(-c2ccc(/C=C4\SC(=S)N(CC)C4=O)c4nsnc24)sc1-3
10.1039/C8NR09467E | PBDB-T | IEICO | 1.07 | 23.11 | 62.57 | 15.47 | CCCC(CC)Cc1ccc(-c2c3cc(-c4ccc(-c5sc(-c6cccs6)c6c5C(=O)c5c(CC(CC)CCC)sc(CC(CC)CCC)c5C6=O)s4)sc3c(-c3ccc(CC(CC)CCC)s3)c3ccsc23)s1 |  | CCCCCCc1ccc(C2(c3ccc(CCCCCC)cc3)c3cc4c(cc3-c3sc(-c5sc(/C=C6\C(=O)c7ccccc7C6=C(C#N)C#N)cc5OCC(CC)CCCC)cc32)C(c2ccc(CCCCCC)cc2)(c2ccc(CCCCCC)cc2)c2cc(-c3sc(/C=C5\C(=O)c6ccccc6C5=C(C#N)C#N)cc3OCC(CC)CCCC)sc2-4)cc1
10.1039/C8NJ00102B | P3HT | DCNQA-BT-T1 | 0.51 | 3.75 | 38 | 0.79 | CCCCCCc1ccsc1 |  | CCCCCCCCN1c2ccc(-c3ccc(-c4sccc4CCCCCC)c4nsnc34)cc2C(=C(C#N)C#N)c2cc3c(cc21)C(=C(C#N)C#N)c1cc(-c2ccc(-c4sccc4CCCCCC)c4nsnc24)ccc1N3CCCCCCCC
10.1039/C8NJ00102B | P3HT | DCNQA-BT-T2 | 0.51 | 1.6 | 28 | 0.31 | CCCCCCc1ccsc1 |  | CCCCCCCCN1c2ccc(-c3ccc(-c4sc(-c5sccc5CCCCCC)cc4CCCCCC)c4nsnc34)cc2C(=C(C#N)C#N)c2cc3c(cc21)C(=C(C#N)C#N)c1cc(-c2ccc(-c4sc(-c5sccc5CCCCCC)cc4CCCCCC)c4nsnc24)ccc1N3CCCCCCCC
10.1039/C8NJ00102B | P3HT | DCNQA-BT-T3 | 0.5 | 1.21 | 33 | 0.28 | CCCCCCc1ccsc1 |  | CCCCCCCCN1c2ccc(-c3ccc(-c4sc(-c5sc(-c6sccc6CCCCCC)cc5CCCCCC)cc4CCCCCC)c4nsnc34)cc2C(=C(C#N)C#N)c2cc3c(cc21)C(=C(C#N)C#N)c1cc(-c2ccc(-c4sc(-c5sc(-c6sccc6CCCCCC)cc5CCCCCC)cc4CCCCCC)c4nsnc24)ccc1N3CCCCCCCC
10.1039/C8EE01546E | PJ2 | IDIC | 0.94 | 17 | 75.3 | 12.01 | CCCCC(CC)Cc1sc(CC(CC)CCCC)c2c1C(=O)c1c(-c3cccs3)sc(-c3ccc(-c4cc5c(-c6ccc([Si](CCC)(CCC)CCC)s6)c6sccc6c(-c6ccc([Si](CCC)(CCC)CCC)s6)c5s4)s3)c1C2=O |  | CCCCCCC1(CCCCCC)c2cc3c(cc2-c2sc(/C=C4\C(=O)c5ccccc5C4=C(C#N)C#N)cc21)C(CCCCCC)(CCCCCC)c1cc(/C=C2\C(=O)c4ccccc4C2=C(C#N)C#N)sc1-3
10.1039/C8EE01546E | PJ2 | m-ITIC | 0.99 | 16.8 | 62.3 | 10.34 | CCCCC(CC)Cc1sc(CC(CC)CCCC)c2c1C(=O)c1c(-c3cccs3)sc(-c3ccc(-c4cc5c(-c6ccc([Si](CCC)(CCC)CCC)s6)c6sccc6c(-c6ccc([Si](CCC)(CCC)CCC)s6)c5s4)s3)c1C2=O |  | CCCCCCc1cccc(C2(c3cccc(CCCCCC)c3)c3cc4c(cc3-c3sc5cc(/C=C6\C(=O)c7ccccc7C6=C(C#N)C#N)sc5c32)C(c2cccc(CCCCCC)c2)(c2cccc(CCCCCC)c2)c2c-4sc3cc(/C=C4\C(=O)c5ccccc5C4=C(C#N)C#N)sc23)c1
10.1039/C8EE01546E | PJ3 | IDIC | 0.91 | 12.8 | 69.8 | 8.11 | CCCCCCCCCCC(CCCCCCCC)Cc1csc(-c2c(F)c(F)c(-c3cc(CC(CCCCCCCC)CCCCCCCCCC)c(-c4cc5c(-c6ccc([Si](CCC)(CCC)CCC)s6)c6sccc6c(-c6ccc([Si](CCC)(CCC)CCC)s6)c5s4)s3)c3nsnc23)c1 |  | CCCCCCC1(CCCCCC)c2cc3c(cc2-c2sc(/C=C4\C(=O)c5ccccc5C4=C(C#N)C#N)cc21)C(CCCCCC)(CCCCCC)c1cc(/C=C2\C(=O)c4ccccc4C2=C(C#N)C#N)sc1-3
10.1039/C8EE01546E | PJ3 | m-ITIC | 0.96 | 12.7 | 63.5 | 7.76 | CCCCCCCCCCC(CCCCCCCC)Cc1csc(-c2c(F)c(F)c(-c3cc(CC(CCCCCCCC)CCCCCCCCCC)c(-c4cc5c(-c6ccc([Si](CCC)(CCC)CCC)s6)c6sccc6c(-c6ccc([Si](CCC)(CCC)CCC)s6)c5s4)s3)c3nsnc23)c1 |  | CCCCCCc1cccc(C2(c3cccc(CCCCCC)c3)c3cc4c(cc3-c3sc5cc(/C=C6\C(=O)c7ccccc7C6=C(C#N)C#N)sc5c32)C(c2cccc(CCCCCC)c2)(c2cccc(CCCCCC)c2)c2c-4sc3cc(/C=C4\C(=O)c5ccccc5C4=C(C#N)C#N)sc23)c1
10.1039/C8EE01546E | PJ1 | m-ITIC | 1.03 | 11.1 | 56 | 6.41 | CCCCCCCCCCCCc1ccsc1-c1sc(-c2sc(-c3cc4c(-c5ccc([Si](CCC)(CCC)CCC)s5)c5sccc5c(-c5ccc([Si](CCC)(CCC)CCC)s5)c4s3)cc2CCCCCCCCCCCC)c2c1C(=O)N(C[C@H](CCCCCC)CCCCCCCC)C2=O |  | CCCCCCc1cccc(C2(c3cccc(CCCCCC)c3)c3cc4c(cc3-c3sc5cc(/C=C6\C(=O)c7ccccc7C6=C(C#N)C#N)sc5c32)C(c2cccc(CCCCCC)c2)(c2cccc(CCCCCC)c2)c2c-4sc3cc(/C=C4\C(=O)c5ccccc5C4=C(C#N)C#N)sc23)c1
10.1039/C8EE01546E | PJ1 | IDIC | 0.96 | 12 | 53.6 | 6.18 | CCCCCCCCCCCCc1ccsc1-c1sc(-c2sc(-c3cc4c(-c5ccc([Si](CCC)(CCC)CCC)s5)c5sccc5c(-c5ccc([Si](CCC)(CCC)CCC)s5)c4s3)cc2CCCCCCCCCCCC)c2c1C(=O)N(C[C@H](CCCCCC)CCCCCCCC)C2=O |  | CCCCCCC1(CCCCCC)c2cc3c(cc2-c2sc(/C=C4\C(=O)c5ccccc5C4=C(C#N)C#N)cc21)C(CCCCCC)(CCCCCC)c1cc(/C=C2\C(=O)c4ccccc4C2=C(C#N)C#N)sc1-3
10.1039/C8EE01546E | PJ2 | AIDIC | 0.96 | 11.4 | 50.9 | 5.56 | CCCCC(CC)Cc1sc(CC(CC)CCCC)c2c1C(=O)c1c(-c3cccs3)sc(-c3ccc(-c4cc5c(-c6ccc([Si](CCC)(CCC)CCC)s6)c6sccc6c(-c6ccc([Si](CCC)(CCC)CCC)s6)c5s4)s3)c1C2=O |  | CCCCCCC1(CCCCCC)c2cc(-c3ccc(/C=C4\C(=O)c5ccccc5C4=C(C#N)C#N)s3)ccc2-c2sc(/C=C3\C(=O)c4ccccc4C3=C(C#N)C#N)cc21
10.1039/C8EE01546E | PJ3 | AIDIC | 0.87 | 4.7 | 55.4 | 2.25 | CCCCCCCCCCC(CCCCCCCC)Cc1csc(-c2c(F)c(F)c(-c3cc(CC(CCCCCCCC)CCCCCCCCCC)c(-c4cc5c(-c6ccc([Si](CCC)(CCC)CCC)s6)c6sccc6c(-c6ccc([Si](CCC)(CCC)CCC)s6)c5s4)s3)c3nsnc23)c1 |  | CCCCCCC1(CCCCCC)c2cc(-c3ccc(/C=C4\C(=O)c5ccccc5C4=C(C#N)C#N)s3)ccc2-c2sc(/C=C3\C(=O)c4ccccc4C3=C(C#N)C#N)cc21
10.1039/C8EE01546E | PJ1 | AIDIC | 0.96 | 5.9 | 40.6 | 2.06 | CCCCCCCCCCCCc1ccsc1-c1sc(-c2sc(-c3cc4c(-c5ccc([Si](CCC)(CCC)CCC)s5)c5sccc5c(-c5ccc([Si](CCC)(CCC)CCC)s5)c4s3)cc2CCCCCCCCCCCC)c2c1C(=O)N(C[C@H](CCCCCC)CCCCCCCC)C2=O |  | CCCCCCC1(CCCCCC)c2cc(-c3ccc(/C=C4\C(=O)c5ccccc5C4=C(C#N)C#N)s3)ccc2-c2sc(/C=C3\C(=O)c4ccccc4C3=C(C#N)C#N)cc21
10.1039/c8ee00151k | PCE10 | IDTBR | 1.03 | 18.5 | 63 | 12 | CCCCC(CC)COC(=O)c1sc2c(-c3cc4c(-c5ccc(CC(CC)CCCC)s5)c5sccc5c(-c5ccc(CC(CC)CCCC)s5)c4s3)scc2c1F |  | CCCCC(CC)CC1(CC(CC)CCCC)c2cc3c(cc2-c2sc(-c4ccc(/C=C5\SC(=S)N(CC)C5=O)c5nsnc45)cc21)C(CC(CC)CCCC)(CC(CC)CCCC)c1cc(-c2ccc(/C=C4\SC(=S)N(CC)C4=O)c4nsnc24)sc1-3
10.1039/c8ee00151k | PCE11 | IDTBR | 1.08 | 14.65 | 62 | 9.5 | CCCCCCCCCCC(CCCCCCCC)Cc1csc(-c2c(F)c(F)c(-c3cc(CC(CCCCCCCC)CCCCCCCCCC)c(-c4ccc(-c5cccs5)s4)s3)c3nsnc23)c1 |  | CCCCC(CC)CC1(CC(CC)CCCC)c2cc3c(cc2-c2sc(-c4ccc(/C=C5\SC(=S)N(CC)C5=O)c5nsnc45)cc21)C(CC(CC)CCCC)(CC(CC)CCCC)c1cc(-c2ccc(/C=C4\SC(=S)N(CC)C4=O)c4nsnc24)sc1-3
10.1039/c8ee00151k | P3HT | IDTBR | 0.72 | 12.5 | 67 | 6.05 | CCCCCCc1ccsc1 |  | CCCCC(CC)CC1(CC(CC)CCCC)c2cc3c(cc2-c2sc(-c4ccc(/C=C5\SC(=S)N(CC)C5=O)c5nsnc45)cc21)C(CC(CC)CCCC)(CC(CC)CCCC)c1cc(-c2ccc(/C=C4\SC(=S)N(CC)C4=O)c4nsnc24)sc1-3
10.1039/C8CC06198J | J61 | TP21 | 1.05 | 10.93 | 51 | 5.81 | CCCCCCCCCCCCSc1ccc(-c2c3cc(-c4ccc(-c5c(F)c(F)c(-c6cccs6)c6nn(CC(CCCCCC)CCCCCCCC)nc56)s4)sc3c(-c3ccc(SCCCCCCCCCCCC)s3)c3ccsc23)s1 |  | CCCCCCCCC1(CCCCCCCC)c2cc(-c3sc(/C=C4/SC(=S)N(CC)C4=O)c4nc(-c5ccccc5)c(-c5ccccc5)nc34)ccc2-c2ccc(-c3sc(/C=C4/SC(=S)N(CC)C4=O)c4nc(-c5ccccc5)c(-c5ccccc5)nc34)cc21
10.1039/C7TC05261H | PDBT-T1 | BPT-S | 1.02 | 11.94 | 68.1 | 8.28 | CCCCCCCCc1ccc(-c2c3sc4cc(-c5ccc(-c6sc(-c7cccs7)c7c6C(=O)c6c(CC(CC)CCCC)sc(CC(CC)CCCC)c6C7=O)s5)sc4c3c(-c3ccc(CCCCCCCC)s3)c3sc4ccsc4c23)s1 |  | CCCCCCC(CCCCCC)n1c(=O)c2ccc3c4c(-c5ccc(-c6c7cc(-c8cc9c(=O)n(C(CCCCCC)CCCCCC)c(=O)c%10cc%11sc%12cc%13c(=O)n(C(CCCCCC)CCCCCC)c(=O)c%14ccc%15c8c(c9%10)c%11c%12c%15c%14%13)sc7c(-c7ccc(-c8cc9c(=O)n(C(CCCCCC)CCCCCC)c(=O)c%10cc%11sc%12cc%13c(=O)n(C(CCCCCC)CCCCCC)c(=O)c%14ccc%15c8c(c9%10)c%11c%12c%15c%14%13)s7)c7cc(-c8cc9c(=O)n(C(CCCCCC)CCCCCC)c(=O)c%10cc%11sc%12cc%13c(=O)n(C(CCCCCC)CCCCCC)c(=O)c%14ccc%15c8c(c9%10)c%11c%12c%15c%14%13)sc67)s5)cc5c(=O)n(C(CCCCCC)CCCCCC)c(=O)c6cc7sc8cc(c1=O)c2c3c8c7c4c56
10.1039/C7TC05261H | PDBT-T1 | BPT | 1 | 11.25 | 63.9 | 7.16 | CCCCCCCCc1ccc(-c2c3sc4cc(-c5ccc(-c6sc(-c7cccs7)c7c6C(=O)c6c(CC(CC)CCCC)sc(CC(CC)CCCC)c6C7=O)s5)sc4c3c(-c3ccc(CCCCCCCC)s3)c3sc4ccsc4c23)s1 |  | CCCCCCC(CCCCCC)N1C(=O)c2ccc3c4c(-c5ccc(-c6c7cc(-c8cc9c%10c(cc%11c%12c%13c(cc%14c%15c(ccc(c8c%10%12)c%15%13)C(=O)N(C(CCCCCC)CCCCCC)C%14=O)C%11)C(=O)N(C(CCCCCC)CCCCCC)C9=O)sc7c(-c7ccc(-c8cc9c%10c(cc%11c%12c%13c(cc%14c%15c(ccc(c8c%10%12)c%15%13)C(=O)N(C(CCCCCC)CCCCCC)C%14=O)C%11)C(=O)N(C(CCCCCC)CCCCCC)C9=O)s7)c7cc(-c8cc9c%10c(cc%11c%12c%13c(cc%14c%15c(ccc(c8c%10%12)c%15%13)C(=O)N(C(CCCCCC)CCCCCC)C%14=O)C%11)C(=O)N(C(CCCCCC)CCCCCC)C9=O)sc67)s5)cc5c6c(cc7c(c8c(cc(c2c38)C1=O)C7)c64)C(=O)N(C(CCCCCC)CCCCCC)C5=O
10.1039/C7TA11059F | PBZ1 | ITIC | 0.94 | 18.4 | 60.2 | 10.4 | CCCCCCCCC(CCCCCC)Cn1nc2c(-c3cccs3)c(F)c(F)c(-c3ccc(-c4cc5c(-c6ccc(OCC(CCCC)CCCCCC)cc6)c6sccc6c(-c6ccc(OCC(CCCC)CCCCCC)cc6)c5s4)s3)c2n1 |  | CCCCCCc1ccc(C2(c3ccc(CCCCCC)cc3)c3cc4c(cc3-c3sc5cc(/C=C6\C(=O)c7ccccc7C6=C(C#N)C#N)sc5c32)C(c2ccc(CCCCCC)cc2)(c2ccc(CCCCCC)cc2)c2c-4sc3cc(/C=C4\C(=O)c5ccccc5C4=C(C#N)C#N)sc23)cc1
10.1039/C7TA11059F | PBZ-m-CF3 | ITIC | 0.74 | 15.7 | 49.8 | 5.8 | CCCCCCCCC(CCCCCC)Cn1nc2c(-c3cccs3)c(F)c(F)c(-c3ccc(-c4cc5c(-c6ccc(OCC(CCCC)CCCCCC)c(C(F)(F)F)c6)c6sccc6c(-c6ccc(OCC(CCCC)CCCCCC)c(C(F)(F)F)c6)c5s4)s3)c2n1 |  | CCCCCCc1ccc(C2(c3ccc(CCCCCC)cc3)c3cc4c(cc3-c3sc5cc(/C=C6\C(=O)c7ccccc7C6=C(C#N)C#N)sc5c32)C(c2ccc(CCCCCC)cc2)(c2ccc(CCCCCC)cc2)c2c-4sc3cc(/C=C4\C(=O)c5ccccc5C4=C(C#N)C#N)sc23)cc1
10.1039/C7TA10957A | PTB7-Th | NFDTSB | 0.75 | 20.14 | 63.3 | 9.6 | CCCCC(CC)COC(=O)c1sc2c(-c3cc4c(-c5ccc(CC(CC)CCCC)s5)c5sccc5c(-c5ccc(CC(CC)CCCC)s5)c4s3)scc2c1F |  | CCCCCCCC[Si]1(CCCCCCCC)c2cc(/C=C3\C(=O)c4cc(F)c(F)cc4C3=C(C#N)C#N)sc2-c2sc3c(OCCC(CC)CCCC)c4c5c(sc4c(OCCC(CC)CCCC)c3c21)-c1sc(/C=C2\C(=O)c3cc(F)c(F)cc3C2=C(C#N)C#N)cc1[Si]5(CCCCCCCC)CCCCCCCC
10.1039/C7TA10957A | PTB7-Th | NFDTS | 0.67 | 18.77 | 48.9 | 6.15 | CCCCC(CC)COC(=O)c1sc2c(-c3cc4c(-c5ccc(CC(CC)CCCC)s5)c5sccc5c(-c5ccc(CC(CC)CCCC)s5)c4s3)scc2c1F |  | CCCCCCCC[Si]1(CCCCCCCC)c2cc(/C=C3\C(=O)c4cc(F)c(F)cc4C3=C(C#N)C#N)sc2-c2sc3c4c(sc3c21)-c1sc(/C=C2\C(=O)c3cc(F)c(F)cc3C2=C(C#N)C#N)cc1[Si]4(CCCCCCCC)CCCCCCCC
10.1039/C7TA09736K | P2 | ITIC | 0.87 | 17.6 | 65.37 | 10.04 | CCCCC(CC)Cc1ccc(-c2c3cc(-c4ccc(-c5cc6c(-c7ccc(CC(CC)CCCC)s7)c7sc(-c8ccc(-c9sc(-c%10ccc(C)[se]%10)c%10c9C(=O)N(CC(CC)CCCC)C%10=O)[se]8)cc7c(-c7ccc(CC(CC)CCCC)s7)c6s5)s4)sc3c(-c3ccc(CC(CC)CCCC)s3)c3cc(C)sc23)s1 |  | CCCCCCc1ccc(C2(c3ccc(CCCCCC)cc3)c3cc4c(cc3-c3sc5cc(/C=C6\C(=O)c7ccccc7C6=C(C#N)C#N)sc5c32)C(c2ccc(CCCCCC)cc2)(c2ccc(CCCCCC)cc2)c2c-4sc3cc(/C=C4\C(=O)c5ccccc5C4=C(C#N)C#N)sc23)cc1
10.1039/c7ta07882j | FTAZ | ITIC | 0.911 | 16.25 | 56.5 | 8.37 | CCCCCCC(CCCC)CCc1c2cc(-c3ccc(-c4c(F)c(F)c(-c5cccs5)c5nn(CC(CCCC)CCCCCC)nc45)s3)sc2c(CCC(CCCC)CCCCCC)c2ccsc12 |  | CCCCCCc1ccc(C2(c3ccc(CCCCCC)cc3)c3cc4c(cc3-c3sc5cc(/C=C6\C(=O)c7ccccc7C6=C(C#N)C#N)sc5c32)C(c2ccc(CCCCCC)cc2)(c2ccc(CCCCCC)cc2)c2c-4sc3cc(/C=C4\C(=O)c5ccccc5C4=C(C#N)C#N)sc23)cc1
10.1039/c7ta07882j | HTAZ | ITIC | 0.851 | 12.54 | 39.9 | 4.26 | CCCCCCC(CCCC)CCc1c2cc(-c3ccc(-c4ccc(-c5cccs5)c5nn(CC(CCCC)CCCCCC)nc45)s3)sc2c(CCC(CCCC)CCCCCC)c2ccsc12 |  | CCCCCCc1ccc(C2(c3ccc(CCCCCC)cc3)c3cc4c(cc3-c3sc5cc(/C=C6\C(=O)c7ccccc7C6=C(C#N)C#N)sc5c32)C(c2ccc(CCCCCC)cc2)(c2ccc(CCCCCC)cc2)c2c-4sc3cc(/C=C4\C(=O)c5ccccc5C4=C(C#N)C#N)sc23)cc1
10.1039/C7TA07049G | J61 | SJ-IC | 0.83 | 16.99 | 65.95 | 9.27 | CCCCCCCCCCCCSc1ccc(-c2c3cc(-c4ccc(-c5c(F)c(F)c(-c6cccs6)c6nn(CC(CCCCCC)CCCCCCCC)nc56)s4)sc3c(-c3ccc(SCCCCCCCCCCCC)s3)c3ccsc23)s1 |  | CCCCCCc1ccc(C2(c3ccc(CCCCCC)cc3)c3cc4c(cc3-c3sc(/C=C/C=C5/C(=O)c6ccccc6C5=C(C#N)C#N)cc32)C(c2ccc(CCCCCC)cc2)(c2ccc(CCCCCC)cc2)c2cc(/C=C/C=C3/C(=O)c5ccccc5C3=C(C#N)C#N)sc2-4)cc1
10.1039/C7TA07049G | J61 | IDT-IC | 0.88 | 13.7 | 57.3 | 6.95 | CCCCCCCCCCCCSc1ccc(-c2c3cc(-c4ccc(-c5c(F)c(F)c(-c6cccs6)c6nn(CC(CCCCCC)CCCCCCCC)nc56)s4)sc3c(-c3ccc(SCCCCCCCCCCCC)s3)c3ccsc23)s1 |  | CCCCCCc1ccc(C2(c3ccc(CCCCCC)cc3)c3cc4c(cc3-c3sc(/C=C5\C(=O)c6ccccc6C5=C(C#N)C#N)cc32)C(c2ccc(CCCCCC)cc2)(c2ccc(CCCCCC)cc2)c2cc(/C=C3\C(=O)c5ccccc5C3=C(C#N)C#N)sc2-4)cc1
10.1039/C7TA00318H | PTB7-Th | DPP-L | 0.97 | 8.1 | 52.4 | 4.1 | CCCCC(CC)COC(=O)c1sc2c(-c3cc4c(-c5ccc(CC(CC)CCCC)s5)c5sccc5c(-c5ccc(CC(CC)CCCC)s5)c4s3)scc2c1F |  | CCCCCCCCN1C(=O)C2=C(c3ccc(-c4cc5c(=O)n(C(CC)CC)c(=O)c6cc7c8c(c4c4ccc9c(=O)n(C(CC)CC)c(=O)c%10cc(c8c4c9%10)n7CCCCCC)c56)s3)N(CCCCCCCC)C(=O)C2=C1c1ccc(-c2cc3c(=O)n(C(CC)CC)c(=O)c4cc5c6c(c2c2ccc7c(=O)n(C(CC)CC)c(=O)c8cc(c6c2c78)n5CCCCCC)c34)s1
10.1039/C7TA00318H | PTB7-Th | DPP-B | 0.98 | 6.51 | 34.5 | 2.2 | CCCCC(CC)COC(=O)c1sc2c(-c3cc4c(-c5ccc(CC(CC)CCCC)s5)c5sccc5c(-c5ccc(CC(CC)CCCC)s5)c4s3)scc2c1F |  | CCCCCCn1c2cc3c(=O)n(C(CC)CC)c(=O)c4ccc5c6c(-c7ccc(C8=C9C(=O)N(CC(CC)CCCC)C(c%10ccc(-c%11cc%12c(=O)n(C(CC)CC)c(=O)c%13cc%14c%15c(c%11c%11ccc%16c(=O)n(C(CC)CC)c(=O)c%17cc(c%15c%11c%16%17)n%14CCCCCC)c%12%13)s%10)=C9C(=O)N8CC(CC)CCCC)s7)cc7c(=O)n(C(CC)CC)c(=O)c8cc1c(c6c78)c2c5c43
10.1039/C7TA00318H | PTB7-Th | ISI-B | 1.06 | 6.05 | 28.6 | 1.8 | CCCCC(CC)COC(=O)c1sc2c(-c3cc4c(-c5ccc(CC(CC)CCCC)s5)c5sccc5c(-c5ccc(CC(CC)CCCC)s5)c4s3)scc2c1F |  | CCCCCCn1c2cc3c(=O)n(C(CC)CC)c(=O)c4ccc5c6c(-c7ccc(-c8ccc9c(c8)N(CC(CC)CCCC)C(=O)/C9=C8/C(=O)N(CC(CC)CCCC)c9cc(-c%10ccc(-c%11cc%12c(=O)n(C(CC)CC)c(=O)c%13cc%14c%15c(c%11c%11ccc%16c(=O)n(C(CC)CC)c(=O)c%17cc(c%15c%11c%16%17)n%14CCCCCC)c%12%13)s%10)ccc98)s7)cc7c(=O)n(C(CC)CC)c(=O)c8cc1c(c6c78)c2c5c43
10.1039/C7TA00318H | PTB7-Th | ISI-L | 1.04 | 5.2 | 28.1 | 1.5 | CCCCC(CC)COC(=O)c1sc2c(-c3cc4c(-c5ccc(CC(CC)CCCC)s5)c5sccc5c(-c5ccc(CC(CC)CCCC)s5)c4s3)scc2c1F |  | CCCCCCCCN1C(=O)/C(=C2/C(=O)N(CCCCCCCC)c3cc(-c4ccc(-c5cc6c(=O)n(C(CC)CC)c(=O)c7cc8c9c(c5c5ccc%10c(=O)n(C(CC)CC)c(=O)c%11cc(c9c5c%10%11)n8CCCCCC)c67)s4)ccc32)c2ccc(-c3ccc(-c4cc5c(=O)n(C(CC)CC)c(=O)c6cc7c8c(c4c4ccc9c(=O)n(C(CC)CC)c(=O)c%10cc(c8c4c9%10)n7CCCCCC)c56)s3)cc21
10.1039/C7TA00318H | PTB7-Th | TII-B | 0.94 | 0.63 | 30.5 | 0.2 | CCCCC(CC)COC(=O)c1sc2c(-c3cc4c(-c5ccc(CC(CC)CCCC)s5)c5sccc5c(-c5ccc(CC(CC)CCCC)s5)c4s3)scc2c1F |  | CCCCCCn1c2cc3c(=O)n(C(CC)CC)c(=O)c4ccc5c6c(-c7ccc(-c8cc9c(s8)/C(=C8\C(=O)N(CC(CC)CCCC)c%10cc(-c%11ccc(-c%12cc%13c(=O)n(C(CC)CC)c(=O)c%14cc%15c%16c(c%12c%12ccc%17c(=O)n(C(CC)CC)c(=O)c%18cc(c%16c%12c%17%18)n%15CCCCCC)c%13%14)s%11)sc%108)C(=O)N9CC(CC)CCC)s7)cc7c(=O)n(C(CC)CC)c(=O)c8cc1c(c6c78)c2c5c43
10.1039/C7TA00063D | PBTZF4 | bPDI2P | 1.118 | 10.02 | 49.5 | 5.55 | CCCCC(CC)Cc1csc(-c2c(F)c(F)c(-c3cc(CC(CC)CCCC)c(-c4cc5c(-c6cc(F)c(CC(CC)CCCC)s6)c6sccc6c(-c6cc(F)c(CC(CC)CCCC)s6)c5s4)s3)c3nsnc23)c1 |  | CCCCC(CC)CC(CC(CC)CCCC)N1C(=O)C2=CC3c4cc5c(cc4-c4cc6c7c(ccc8c7c4C3c3c-8ccc(c32)C1=O)C(=O)N(C(CC(CC)CCCC)CC(CC)CCCC)C6=O)c1cc2c(=O)n(C(CC(CC)CCCC)CC(CC)CCCC)c(=O)c3ccc4c6ccc7c(=O)n(C(CC(CC)CCCC)CC(CC)CCCC)c(=O)c8cc5c(c6c78)c1c4c32
10.1039/C7TA00063D | PBTZF2 | bPDI2P | 0.993 | 9.21 | 40 | 3.68 | CCCCC(CC)Cc1csc(-c2c(F)c(F)c(-c3cc(CC(CC)CCCC)c(-c4cc5c(-c6ccc(CC(CC)CCCC)s6)c6sccc6c(-c6ccc(CC(CC)CCCC)s6)c5s4)s3)c3nsnc23)c1 |  | CCCCC(CC)CC(CC(CC)CCCC)N1C(=O)C2=CC3c4cc5c(cc4-c4cc6c7c(ccc8c7c4C3c3c-8ccc(c32)C1=O)C(=O)N(C(CC(CC)CCCC)CC(CC)CCCC)C6=O)c1cc2c(=O)n(C(CC(CC)CCCC)CC(CC)CCCC)c(=O)c3ccc4c6ccc7c(=O)n(C(CC(CC)CCCC)CC(CC)CCCC)c(=O)c8cc5c(c6c78)c1c4c32
10.1039/C7QM00585G | PBDB-T | NFTI | 0.9 | 17.82 | 56 | 9.02 | CCCC(CC)Cc1ccc(-c2c3cc(-c4ccc(-c5sc(-c6cccs6)c6c5C(=O)c5c(CC(CC)CCC)sc(CC(CC)CCC)c5C6=O)s4)sc3c(-c3ccc(CC(CC)CCC)s3)c3ccsc23)s1 |  | CCCCCCCCc1cc2c(/C=C3\C(=O)c4ccccc4C3=C(C#N)C#N)sc(-c3ccc4c(c3)C(CCCCCCCC)(CCCCCCCC)c3cc(-c5sc(/C=C6\C(=O)c7ccccc7C6=C(C#N)C#N)c6cc(CCCCCCCC)sc56)ccc3-4)c2s1
10.1039/C7QM00403F | PTB7-Th | NIDBT | 0.83 | 11.45 | 46.7 | 4.45 | CCCCC(CC)COC(=O)c1sc2c(-c3cc4c(-c5ccc(CC(CC)CCCC)s5)c5sccc5c(-c5ccc(CC(CC)CCCC)s5)c4s3)scc2c1F |  | CCCCCCc1ccc(C2(c3ccc(CCCCCC)cc3)c3cc4c(cc3-c3cc5sc(/C=C6\C(=O)c7ccccc7C6=C(C#N)C#N)cc5cc32)C(c2ccc(CCCCCC)cc2)(c2ccc(CCCCCC)cc2)c2cc3cc(/C=C5\C(=O)c6ccccc6C5=C(C#N)C#N)sc3cc2-4)cc1
10.1039/C7QM00355B | PTB7 | TPE-CP4 | 1.01 | 10.61 | 63 | 6.72 | CCCCC(CC)COC(=O)c1sc2c(-c3cc4c(OCC(CC)CCCC)c5sccc5c(OCC(CC)CCCC)c4s3)scc2c1F |  | CCCCCCCCN1C(=O)C(C#N)=C(C)/C(=C/c2ccc(-c3ccc(C(=C(c4ccc(-c5ccc(/C=C6\C(=O)N(CCCCCCCC)C(=O)C(C#N)=C6C)s5)cc4)c4ccc(-c5ccc(/C=C6\C(=O)N(CCCCCCCC)C(=O)C(C#N)=C6C)s5)cc4)c4ccc(-c5ccc(/C=C6\C(=O)N(CCCCCCCC)C(=O)C(C#N)=C6C)s5)cc4)cc3)s2)C1=O
10.1039/C7QM00355B | P3HT | TPE-CP4 | 0.99 | 9.68 | 63 | 6.02 | CCCCCCc1ccsc1 |  | CCCCCCCCN1C(=O)C(C#N)=C(C)/C(=C/c2ccc(-c3ccc(C(=C(c4ccc(-c5ccc(/C=C6\C(=O)N(CCCCCCCC)C(=O)C(C#N)=C6C)s5)cc4)c4ccc(-c5ccc(/C=C6\C(=O)N(CCCCCCCC)C(=O)C(C#N)=C6C)s5)cc4)c4ccc(-c5ccc(/C=C6\C(=O)N(CCCCCCCC)C(=O)C(C#N)=C6C)s5)cc4)cc3)s2)C1=O
10.1039/C7QM00084G | P3HT | H1 | 1.17 | 7.74 | 60 | 5.42 | CCCCCCc1ccsc1 |  | CCCCC(CC)CN1C(=O)C2=C(c3ccc(-c4ccc5c(c4)C(=C4c6ccc(-c7ccc(C8=C9C(=O)N(CC(CC)CCCC)C(c%10cccs%10)=C9C(=O)N8CC(CC)CCCC)s7)cc6-c6cc(-c7ccc(C8=C9C(=O)N(CC(CC)CCCC)C(c%10cccs%10)=C9C(=O)N8CC(CC)CCCC)s7)ccc64)c4cc(-c6ccc(C7=C8C(=O)N(CC(CC)CCCC)C(c9cccs9)=C8C(=O)N7CC(CC)CCCC)s6)ccc4-5)s3)N(CC(CC)CCCC)C(=O)C2=C1c1cccs1
10.1039/C7EE00844A | J71 | BT-IC | 0.9 | 17.75 | 65.7 | 10.46 | CCCCCCCCC(CCCCCC)Cn1nc2c(-c3cccs3)c(F)c(F)c(-c3ccc(-c4cc5c(-c6ccc([Si](CCC)(CCC)CCC)s6)c6sccc6c(-c6ccc([Si](CCC)(CCC)CCC)s6)c5s4)s3)c2n1 |  | CCCCCCc1ccc(C2(c3ccc(CCCCCC)cc3)c3cc(/C=C4\C(=O)c5ccccc5C4=C(C#N)C#N)sc3-c3sc4c(OCC(CC)CCCC)c5c6c(sc5c(OCC(CC)CCCC)c4c32)-c2sc(/C=C3\C(=O)c4ccccc4C3=C(C#N)C#N)cc2C6(c2ccc(CCCCCC)cc2)c2ccc(CCCCCC)cc2)cc1
10.1039/C7EE00844A | J61 | BT-IC | 0.87 | 16.35 | 67.1 | 9.56 | CCCCCCCCCCCCSc1ccc(-c2c3cc(-c4ccc(-c5c(F)c(F)c(-c6cccs6)c6nn(CC(CCCCCC)CCCCCCCC)nc56)s4)sc3c(-c3ccc(SCCCCCCCCCCCC)s3)c3ccsc23)s1 |  | CCCCCCc1ccc(C2(c3ccc(CCCCCC)cc3)c3cc(/C=C4\C(=O)c5ccccc5C4=C(C#N)C#N)sc3-c3sc4c(OCC(CC)CCCC)c5c6c(sc5c(OCC(CC)CCCC)c4c32)-c2sc(/C=C3\C(=O)c4ccccc4C3=C(C#N)C#N)cc2C6(c2ccc(CCCCCC)cc2)c2ccc(CCCCCC)cc2)cc1
10.1039/c7cc09123k | PSEHTT | FTTB | 1 | 12.47 | 51 | 7.17 | CCCCC(CC)Cc1ccsc1-c1nc2sc(-c3sc(-c4cc5c(s4)-c4sccc4[Si]5(CC(CC)CCCC)CC(CC)CCCC)cc3CC(CC)CCCC)nc2s1 |  | CCCCCCCCC1(CCCCCCCC)c2cc(-c3ccc(C=C4C(=O)N(CC)C(=S)N(CC)C4=O)s3)ccc2-c2ccc(-c3ccc(C=C4C(=O)N(CC)C(=S)N(CC)C4=O)s3)cc21
10.1039/c7cc09123k | PSEHTT | FTB | 1.15 | 8.17 | 52 | 5.42 | CCCCC(CC)Cc1ccsc1-c1nc2sc(-c3sc(-c4cc5c(s4)-c4sccc4[Si]5(CC(CC)CCCC)CC(CC)CCCC)cc3CC(CC)CCCC)nc2s1 |  | CCCCCCCCC1(CCCCCCCC)c2cc(-c3ccc(C=C4C(=O)N(C)C(=O)N(C)C4=O)s3)ccc2-c2ccc(-c3ccc(C=C4C(=O)N(C)C(=O)N(C)C4=O)s3)cc21
10.1039/C7CC08440D | PTB7-Th | FRdCN2 | 0.93 | 16 | 71.9 | 10.7 | CCCCC(CC)COC(=O)c1sc2c(-c3cc4c(-c5ccc(CC(CC)CCCC)s5)c5sccc5c(-c5ccc(CC(CC)CCCC)s5)c4s3)scc2c1F |  | CCCCCCn1c(=C(C#N)C#N)s/c(=C/c2ccc(-c3ccc(-c4ccc5c(c4)C(CC(CC)CCCC)(CC(CC)CCCC)c4cc(-c6ccc(-c7ccc(/C=c8/sc(=C(C#N)C#N)n(CCCCCC)c8=O)o7)c7nsnc67)ccc4-5)c4nsnc34)o2)c1=O
10.1039/C7CC08237A | PTB7-Th | FRd2 | 0.83 | 15.7 | 72.3 | 9.4 | CCCCC(CC)COC(=O)c1sc2c(-c3cc4c(-c5ccc(CC(CC)CCCC)s5)c5sccc5c(-c5ccc(CC(CC)CCCC)s5)c4s3)scc2c1F |  | CCCCC(CC)CC1(CC(CC)CCCC)c2cc(-c3ccc(-c4ccc(/C=C5/SC(=S)N(CC)C5=O)o4)c4nsnc34)ccc2-c2ccc(-c3ccc(-c4ccc(/C=C5/SC(=S)N(CC)C5=O)o4)c4nsnc34)cc21
10.1039/C6TA10608K | PTB7 | Pyrene-B-PDI | 0.72 | 7.65 | 37 | 2.02 | CCCCC(CC)COC(=O)c1sc2c(-c3cc4c(OCC(CC)CCCC)c5sccc5c(OCC(CC)CCCC)c4s3)scc2c1F |  | CCC(CC)N1C(=O)c2ccc3c4ccc5c6c(cc(-c7cc(-c8cc9c%10c(ccc%11c%12ccc%13c%14c(ccc(c8c%10%11)c%14%12)C(=O)N(C(CC)CC)C%13=O)C(=O)N(C(CC)CC)C9=O)c8ccc9c(-c%10cc%11c%12c(ccc%13c%14ccc%15c%16c(ccc(c%10c%12%13)c%16%14)C(=O)N(C(CC)CC)C%15=O)C(=O)N(C(CC)CC)C%11=O)cc(-c%10cc%11c%12c(ccc%13c%14ccc%15c%16c(ccc(c%10c%12%13)c%16%14)C(=O)N(C(CC)CC)C%15=O)C(=O)N(C(CC)CC)C%11=O)c%10ccc7c8c%109)c(c7ccc(c2c37)C1=O)c64)C(=O)N(C(CC)CC)C5=O
10.1039/C6TA10608K | PTB7 | SpiroF-B-PDI | 0.75 | 5.9 | 36 | 1.57 | CCCCC(CC)COC(=O)c1sc2c(-c3cc4c(OCC(CC)CCCC)c5sccc5c(OCC(CC)CCCC)c4s3)scc2c1F |  | CCC(CC)N1Cc2cc(-c3ccc4c(c3)C3(c5cc(-c6cc7c8c(ccc9c%10ccc%11c%12c(ccc(c6c89)c%12%10)C(=O)N(C(CC)CC)C%11=O)C(=O)N(C(CC)CC)C7=O)ccc5-4)c4cc(-c5cc6c7c(ccc8c9ccc%10c%11c(ccc(c5c78)c%119)C(=O)N(C(CC)CC)C%10=O)C(=O)N(C(CC)CC)C6=O)ccc4-c4ccc(-c5cc6c7c(ccc8c9ccc%10c%11c(ccc(c5c78)c%119)C(=O)N(C(CC)CC)C%10=O)C(=O)N(C(CC)CC)C6=O)cc43)c3c4ccc5c6c(ccc(c7ccc(c2c73)C1=O)c64)C(=O)N(C(CC)CC)C5=O
10.1039/C6TA10608K | PTB7 | TetraBP-N-PDIC2 | 0.65 | 0.74 | 27 | 0.13 | CCCCC(CC)COC(=O)c1sc2c(-c3cc4c(OCC(CC)CCCC)c5sccc5c(OCC(CC)CCCC)c4s3)scc2c1F |  | CCC(CC)N1C(=O)c2ccc3c4ccc5c6c(ccc(c7ccc(c2c37)C1=O)c64)C(=O)N(c1ccc(-c2ccc(C(c3ccc(-c4ccc(N6C(=O)c7ccc8c9ccc%10c%11c(ccc(c%12ccc(c7c8%12)C6=O)c%119)C(=O)N(C(CC)CC)C%10=O)cc4)cc3)(c3ccc(-c4ccc(N6C(=O)c7ccc8c9ccc%10c%11c(ccc(c%12ccc(c7c8%12)C6=O)c%119)C(=O)N(C(CC)CC)C%10=O)cc4)cc3)c3ccc(-c4ccc(N6C(=O)c7ccc8c9ccc%10c%11c(ccc(c%12ccc(c7c8%12)C6=O)c%119)C(=O)N(C(CC)CC)C%10=O)cc4)cc3)cc2)cc1)C5=O
10.1039/c6ta04358e | PTB7-Th | DICTF | 0.86 | 16.91 | 56 | 7.93 | CCCCC(CC)COC(=O)c1sc2c(-c3cc4c(-c5ccc(CC(CC)CCCC)s5)c5sccc5c(-c5ccc(CC(CC)CCCC)s5)c4s3)scc2c1F |  | CCCCCCCCC1(CCCCCCCC)c2cc(-c3ccc(/C=C4\C(=O)c5ccccc5C4=C(C#N)C#N)s3)ccc2-c2ccc(-c3ccc(/C=C4\C(=O)c5ccccc5C4=C(C#N)C#N)s3)cc21
10.1039/C6TA04344E | PTB7-Th | F2B-T2PDI | 0.84 | 10.6 | 57 | 5.05 | CCCCC(CC)COC(=O)c1sc2c(-c3cc4c(-c5ccc(CC(CC)CCCC)s5)c5sccc5c(-c5ccc(CC(CC)CCCC)s5)c4s3)scc2c1F |  | CCCCCCCCC(CCCCCC)CN1C(=O)c2ccc3c4ccc5c6c(cc(-c7ccc(-c8cc(F)c(-c9ccc(-c%10cc%11c%12c(ccc%13c%14ccc%15c%16c(ccc(c%10c%12%13)c%16%14)C(=O)N(CC(CCCCCC)CCCCCCCC)C%15=O)C(=O)N(CC(CCCCCC)CCCCCCCC)C%11=O)s9)cc8F)s7)c(c7ccc(c2c37)C1=O)c64)C(=O)N(CC(CCCCCC)CCCCCCCC)C5=O
10.1039/C6TA04344E | PTB7-Th | T2PDI | 0.82 | 8.95 | 49 | 3.63 | CCCCC(CC)COC(=O)c1sc2c(-c3cc4c(-c5ccc(CC(CC)CCCC)s5)c5sccc5c(-c5ccc(CC(CC)CCCC)s5)c4s3)scc2c1F |  | CCCCCCCCC(CCCCCC)CN1C(=O)c2ccc3c4ccc5c6c(cc(-c7ccc(-c8ccc(-c9cc%10c%11c(ccc%12c%13ccc%14c%15c(ccc(c9c%11%12)c%15%13)C(=O)N(CC(CCCCCC)CCCCCCCC)C%14=O)C(=O)N(CC(CCCCCC)CCCCCCCC)C%10=O)s8)s7)c(c7ccc(c2c37)C1=O)c64)C(=O)N(CC(CCCCCC)CCCCCCCC)C5=O
10.1039/C6TA00056H | P3HT | F8-DPPTCN | 0.97 | 6.25 | 39 | 2.37 | CCCCCCc1ccsc1 |  | CCCCCCCCC1(CCCCCCCC)c2cc(-c3ccc(C4=C5C(=O)N(CC(CC)CCCC)C(c6ccc(-c7ccc(C#N)s7)s6)=C5C(=O)N4CC(CC)CCCC)s3)ccc2-c2ccc(-c3ccc(C4=C5C(=O)N(CC(CC)CCCC)C(c6ccc(-c7ccc(C#N)s7)s6)=C5C(=O)N4CC(CC)CCCC)s3)cc21
10.1039/C6RA06898G | P3HT | PhDPP3 | 0.82 | 1.48 | 35.8 | 0.54 | CCCCCCc1ccsc1 |  | CCCCC(CC)CN1C(=O)C2=C(c3ccc(-c4cc(-c5ccc(C6=C7C(=O)N(CC(CC)CCCC)C(c8cccs8)=C7C(=O)N6CC(CC)CCCC)s5)cc(-c5ccc(C6=C7C(=O)N(CC(CC)CCCC)C(c8cccs8)=C7C(=O)N6CC(CC)CCCC)s5)c4)s3)N(CC(CC)CCCC)C(=O)C2=C1c1cccs1
10.1039/C6RA06898G | P3HT | PhDPP2 | 0.8 | 1.22 | 35.2 | 0.43 | CCCCCCc1ccsc1 |  | CCCCC(CC)CN1C(=O)C2=C(c3ccc(-c4ccc(-c5ccc(C6=C7C(=O)N(CC(CC)CCCC)C(c8cccs8)=C7C(=O)N6CC(CC)CCCC)s5)cc4)s3)N(CC(CC)CCCC)C(=O)C2=C1c1cccs1
10.1039/C6RA06898G | P3HT | PhDMeDPP2 | 0.54 | 0.18 | 32.6 | 0.04 | CCCCCCc1ccsc1 |  | CCCCC(CC)CN1C(=O)C2=C(c3ccc(-c4cc(C)c(-c5ccc(C6=C7C(=O)N(CC(CC)CCCC)C(c8cccs8)=C7C(=O)N6CC(CC)CCCC)s5)cc4C)s3)N(CC(CC)CCCC)C(=O)C2=C1c1cccs1
10.1039/c6ee00315j | J51 | IDSe-T-IC | 0.91 | 15.2 | 62 | 8.58 | CCCCCCCCC(CCCCCC)Cc1ccc(-c2c3cc(-c4ccc(-c5c(F)c(F)c(-c6cccs6)c6nn(CCCCCCCC)nc56)s4)sc3c(-c3ccc(CC(CCCCCC)CCCCCCCC)s3)c3ccsc23)s1 |  | CCCCCCc1ccc(C2(c3ccc(CCCCCC)cc3)c3cc4c(cc3-c3[se]c(-c5sc(/C=C6\C(=O)c7ccccc7C6=C(C#N)C#N)cc5CC(CC)CCCC)cc32)C(c2ccc(CCCCCC)cc2)(c2ccc(CCCCCC)cc2)c2cc(-c3sc(/C=C5\C(=O)c6ccccc6C5=C(C#N)C#N)cc3CC(CC)CCCC)[se]c2-4)cc1
10.1039/C6CC05810H | PBDT-TS1 | tetra-PBI-S | 0.95 | 13.02 | 50 | 6.17 | CCCCCCCCSc1ccc(-c2c3cc(-c4scc5c(F)c(C(=O)OCC(CC)CCCC)sc45)sc3c(-c3ccc(SCCCCCCCC)s3)c3ccsc23)s1 |  | CCCCCC(CCCCC)N1C(=O)C2=c3c(cc(-c4ccc(C(c5ccc(-c6cc7c(=O)n(C(CCCCC)CCCCC)c(=O)c8cc9sc%10cc%11c(=O)n(C([SiH3])CCCCC)c(=O)c%12ccc%13c6c(c78)c9c%10c%13c%12%11)cc5)(c5ccc(-c6cc7c(=O)n(C(CCCCC)CCCCC)c(=O)c8cc9sc%10cc%11c(=O)n(C(CCCCC)CCCCC)c(=O)c%12ccc%13c6c(c78)c9c%10c%13c%12%11)cc5)c5ccc(-c6cc7c(=O)n(C(CCCCC)CCCCC)c(=O)c8cc9sc%10cc%11c(=O)n(C(CCCCC)CCCCC)c(=O)c%12ccc%13c6c(c78)c9c%10c%13c%12%11)cc5)cc4)c4c3c3c5c(cc6c7c(ccc4c75)C(=O)N(C(CCCCC)CCCCC)C6=O)SC3C2)C1=O
10.1039/C6CC05810H | PBDT-TS1 | tetra-PBI | 0.94 | 9.65 | 39.79 | 3.62 | CCCCCCCCSc1ccc(-c2c3cc(-c4scc5c(F)c(C(=O)OCC(CC)CCCC)sc45)sc3c(-c3ccc(SCCCCCCCC)s3)c3ccsc23)s1 |  | CCCCCC(CCCCC)N1C(=O)C2=c3c(cc(-c4ccc(C(c5ccc(-c6cc7c8c(ccc9c%10ccc%11c%12c(ccc(c6c89)c%12%10)C(=O)N(C(CCCCC)CCCCC)C%11=O)C(=O)N(C(CCCCC)CCCCC)C7=O)cc5)(c5ccc(-c6cc7c8c(ccc9c%10ccc%11c%12c(ccc(c6c89)c%12%10)C(=O)N(C(CCCCC)CCCCC)C%11=O)C(=O)N(C(CCCCC)CCCCC)C7=O)cc5)c5ccc(-c6cc7c8c(ccc9c%10ccc%11c%12c(ccc(c6c89)c%12%10)C(=O)N(C(CCCCC)CCCCC)C%11=O)C(=O)N(C(CCCCC)CCCCC)C7=O)cc5)cc4)c4c3c(c3ccc5c6c(ccc4c36)C(=O)N(C(CCCCC)CCCCC)C5=O)CC2)C1=O
10.1039/c5ta09171c | P3HT | DPP-Pht2 | 0.89 | 5.91 | 50 | 3.28 | CCCCCCc1ccsc1 |  | CCCCCCN1C(=O)c2ccc(C#Cc3ccc(C4=C5C(=O)N(CC(CC)CCCC)C(c6ccc(C#Cc7ccc8c(c7)C(=O)N(CCCCCC)C8=O)s6)=C5C(=O)N4CC(CC)CCCC)s3)cc2C1=O
10.1039/c5ta09171c | P3HT | TII-Pht2 | 0.66 | 1.62 | 27 | 0.36 | CCCCCCc1ccsc1 |  | CCCCCCN1C(=O)c2ccc(C#Cc3cc4c(s3)/C(=C3\C(=O)N(CC(CC)CCCC)c5cc(C#Cc6ccc7c(c6)C(=O)N(CCCCCC)C7=O)sc53)C(=O)N4CC(CC)CCCC)cc2C1=O
10.1038/s41598-020-60012-7 | PTB7-Th | 1,6-i | 0.87 | 5.3 | 41 | 1.9 | CCCCC(CC)COC(=O)c1sc2c(-c3cc4c(-c5ccc(CC(CC)CCCC)s5)c5sccc5c(-c5ccc(CC(CC)CCCC)s5)c4s3)scc2c1F |  | CCC(CC)N1C(=O)c2ccc3c4c(-c5cc6c(s5)-c5ccccc5C6(c5ccc(C)cc5)c5ccc(C)cc5)cc5c6c(cc(-c7cc8c(s7)-c7ccccc7C8(c7ccc(C)cc7)c7ccc(C)cc7)c(c7ccc(c2c37)C1=O)c64)C(=O)N(C(CC)CC)C5=O
10.1038/s41598-020-60012-7 | PTB7-Th | 1,7-i | 0.89 | 2.6 | 34 | 0.8 | CCCCC(CC)COC(=O)c1sc2c(-c3cc4c(-c5ccc(CC(CC)CCCC)s5)c5sccc5c(-c5ccc(CC(CC)CCCC)s5)c4s3)scc2c1F |  | CCC(CC)N1C(=O)c2ccc3c4c(-c5cc6c(s5)-c5ccccc5C6(c5ccc(C)cc5)c5ccc(C)cc5)cc5c6c(ccc(c7c(-c8cc9c(s8)-c8ccccc8C9(c8ccc(C)cc8)c8ccc(C)cc8)cc(c2c37)C1=O)c64)C(=O)N(C(CC)CC)C5=O
10.1038/s41598-019-44232-0 | PTB7-Th | BAF-2HDT | 0.902 | 15.4 | 71.5 | 9.9 | CCCCC(CC)COC(=O)c1sc2c(-c3cc4c(-c5ccc(CC(CC)CCCC)s5)c5sccc5c(-c5ccc(CC(CC)CCCC)s5)c4s3)scc2c1F |  | CCCCCCCCCCC1(CCCCCCCCCC)c2cc(-c3ccc(C=C4SC(SCCCCCC)=C(SCCCCCC)S4)c4nsnc34)ccc2-c2ccc(-c3ccc(C=C4SC(SCCCCCC)=C(SCCCCCC)S4)c4nsnc34)cc21
10.1038/s41598-019-44232-0 | PTB7-Th | BAF-4CN | 0.898 | 15.8 | 68.1 | 9.7 | CCCCC(CC)COC(=O)c1sc2c(-c3cc4c(-c5ccc(CC(CC)CCCC)s5)c5sccc5c(-c5ccc(CC(CC)CCCC)s5)c4s3)scc2c1F |  | CCCCCCCCCCC1(CCCCCCCCCC)c2cc(-c3ccc(C=c4sc(=C(C#N)C#N)n(CCCCCC)c4=O)c4nsnc34)ccc2-c2ccc(-c3ccc(C=c4sc(=C(C#N)C#N)n(CCCCCC)c4=O)c4nsnc34)cc21
10.1038/s41560-021-00820-x | PM6 | L8-HD | 0.88 | 25.08 | 78.8 | 17.39 | CCCCC(CC)Cc1sc(-c2c3cc(-c4ccc(-c5sc(-c6cccs6)c6c5C(=O)c5c(CC(CC)CCCC)sc(CC(CC)CCCC)c5C6=O)s4)sc3c(-c3cc(F)c(CC(CC)CCCC)s3)c3ccsc23)cc1F |  | CCCCCCCCC(CCCCCC)Cc1c(/C=C2\C(=O)c3cc(F)c(F)cc3C2=C(C#N)C#N)sc2c1sc1c3c4nsnc4c4c5sc6c(CC(CCCCCC)CCCCCCCC)c(/C=C7\C(=O)c8cc(F)c(F)cc8C7=C(C#N)C#N)sc6c5n(C(CC)CCCC)c4c3n(C(CC)CCCC)c21
10.1038/s41560-021-00820-x | PM6 | L8-OD | 0.89 | 24.57 | 74.6 | 16.26 | CCCCC(CC)Cc1sc(-c2c3cc(-c4ccc(-c5sc(-c6cccs6)c6c5C(=O)c5c(CC(CC)CCCC)sc(CC(CC)CCCC)c5C6=O)s4)sc3c(-c3cc(F)c(CC(CC)CCCC)s3)c3ccsc23)cc1F |  | CCCCCCCCCCC(CCCCCCCC)Cc1c(/C=C2\C(=O)c3cc(F)c(F)cc3C2=C(C#N)C#N)sc2c1sc1c3c4nsnc4c4c5sc6c(CC(CCCCCCCC)CCCCCCCCCC)c(/C=C7\C(=O)c8cc(F)c(F)cc8C7=C(C#N)C#N)sc6c5n(C(CC)CCCC)c4c3n(C(CC)CCCC)c21
10.1038/s41560-019-0448-5 | PBDB-TF | IO-4Cl | 1.24 | 11.6 | 68.1 | 9.8 | CCCCC(CC)Cc1sc(-c2c3cc(-c4ccc(-c5sc(-c6cccs6)c6c5C(=O)c5c(CC(CC)CCCC)sc(CC(CC)CCCC)c5C6=O)s4)sc3c(-c3cc(F)c(CC(CC)CCCC)s3)c3ccsc23)cc1F |  | CCCCCCc1ccc(C2(c3ccc(CCCCCC)cc3)c3cc4c(cc3-c3sc5cc(C=C6C(=O)c7cc(Cl)c(Cl)cc7C6=O)sc5c32)C(c2ccc(CCCCCC)cc2)(c2ccc(CCCCCC)cc2)c2c-4sc3cc(C=C4C(=O)c5cc(Cl)c(Cl)cc5C4=O)sc23)cc1
10.1038/s41467-021-25148-8 | PM6 | BTP-eC9 | 0.839 | 25.75 | 76 | 16.41 | CCCCC(CC)Cc1sc(-c2c3cc(-c4ccc(-c5sc(-c6cccs6)c6c5C(=O)c5c(CC(CC)CCCC)sc(CC(CC)CCCC)c5C6=O)s4)sc3c(-c3cc(F)c(CC(CC)CCCC)s3)c3ccsc23)cc1F |  | CCCCCCCCCc1c(/C=C2\C(=O)c3cc(Cl)c(Cl)cc3C2=C(C#N)C#N)sc2c1sc1c3c4nsnc4c4c5sc6c(CCCCCCCCC)c(/C=C7\C(=O)c8cc(Cl)c(Cl)cc8C7=C(C#N)C#N)sc6c5n(CC(CCCC)CCCCCC)c4c3n(CC(CCCC)CCCCCC)c21
10.1038/s41467-019-10351-5 | PBDB-TF | BTP-4Cl | 0.867 | 25.4 | 75 | 16.5 | CCCCC(CC)Cc1sc(-c2c3cc(-c4ccc(-c5sc(-c6cccs6)c6c5C(=O)c5c(CC(CC)CCCC)sc(CC(CC)CCCC)c5C6=O)s4)sc3c(-c3cc(F)c(CC(CC)CCCC)s3)c3ccsc23)cc1F |  | CCCCCCCCCCCc1c(/C=C2\C(=O)c3cc(Cl)c(Cl)cc3C2=C(C#N)C#N)sc2c1sc1c3c4nsnc4c4c5sc6c(CCCCCCCCCCC)c(/C=C7\C(=O)c8cc(Cl)c(Cl)cc8C7=C(C#N)C#N)sc6c5n(CC(CC)CCCC)c4c3n(CC(CC)CCCC)c21
10.1038/s41467-019-08386-9 | PBDB-T | Y1 | 0.87 | 22.44 | 69.1 | 13.42 | CCCC(CC)Cc1ccc(-c2c3cc(-c4ccc(-c5sc(-c6cccs6)c6c5C(=O)c5c(CC(CC)CCC)sc(CC(CC)CCC)c5C6=O)s4)sc3c(-c3ccc(CC(CC)CCC)s3)c3ccsc23)s1 |  | CCCCC(CC)Cn1nc2c(n1)c1c3sc4cc(/C=C5\C(=O)c6ccccc6C5=C(C#N)C#N)sc4c3n(CC(CC)CCCC)c1c1c2c2sc3cc(/C=C4\C(=O)c5ccccc5C4=C(C#N)C#N)sc3c2n1CC(CC)CCCC
10.1038/s41467-019-08386-9 | PBDB-T | Y2 | 0.82 | 23.56 | 69.4 | 13.4 | CCCC(CC)Cc1ccc(-c2c3cc(-c4ccc(-c5sc(-c6cccs6)c6c5C(=O)c5c(CC(CC)CCC)sc(CC(CC)CCC)c5C6=O)s4)sc3c(-c3ccc(CC(CC)CCC)s3)c3ccsc23)s1 |  | CCCCC(CC)Cn1nc2c(n1)c1c3sc4cc(/C=C5\C(=O)c6cscc6C5=C(C#N)C#N)sc4c3n(CC(CC)CCCC)c1c1c2c2sc3cc(/C=C4\C(=O)c5cscc5C4=C(C#N)C#N)sc3c2n1CC(CC)CCCC
10.1038/s41427-018-0088-4 | P3HT | FNTz-Teh-FA | 0.89 | 5.81 | 60 | 3.12 | CCCCCCc1ccsc1 |  | CCCCCCC(C)N1C(=O)c2cc3c(cc2C1=O)-c1ccc(-c2sc(-c4c(F)c5c6nsnc6c(-c6cc(CC(CC)CCCC)c(-c7ccc8c9c(cccc79)-c7cc9c(cc7-8)C(=O)N(C(C)CCCCCC)C9=O)s6)c(F)c5c5nsnc45)cc2CC(CC)CCCC)c2cccc-3c12
10.1038/s41427-018-0088-4 | P3HT | FNTz-Teh-FA | 0.95 | 2.13 | 53 | 1.06 | CCCCCCc1ccsc1 |  | CCCCCCC(C)N1C(=O)c2cc3c(cc2C1=O)-c1ccc(-c2sc(-c4c(F)c5c6nsnc6c(-c6cc(CC(CC)CCCC)c(-c7ccc8c9c(cccc79)-c7cc9c(cc7-8)C(=O)N(C(C)CCCCCC)C9=O)s6)c(F)c5c5nsnc45)cc2CC(CC)CCCC)c2cccc-3c12
10.1038/ncomms11585 | P3HT | EH-IDTBR | 0.76 | 12.1 | 62 | 6 | CCCCCCc1ccsc1 |  | CCCCC(CC)CC1(CC(CC)CCCC)c2cc3c(cc2-c2sc(-c4ccc(/C=C5\SC(=S)N(CC)C5=O)c5nsnc45)cc21)C(CC(CC)CCCC)(CC(CC)CCCC)c1cc(-c2ccc(/C=C4\SC(=S)N(CC)C4=O)c4nsnc24)sc1-3
10.1038/ s41566-019-0573-5 | PM6 | Y11 | 0.833 | 26.74 | 74.33 | 16.54 | CCCCC(CC)Cc1sc(-c2c3cc(-c4ccc(-c5sc(-c6cccs6)c6c5C(=O)c5c(CC(CC)CCCC)sc(CC(CC)CCCC)c5C6=O)s4)sc3c(-c3cc(F)c(CC(CC)CCCC)s3)c3ccsc23)cc1F |  | CCCCCCCCCCCc1c(/C=C2\C(=O)c3cc(F)c(F)cc3C2=C(C#N)C#N)sc2c1sc1c3c4nn(CC(CC)CCCC)nc4c4c5sc6c(CCCCCCCCCCC)c(/C=C7\C(=O)c8cc(F)c(F)cc8C7=C(C#N)C#N)sc6c5n(CC(CC)CCCC)c4c3n(CC(CC)CCCC)c21
10.1021/jacs.7b02677 | PBDB-T-SF | IT-4F | 0.88 | 20.5 | 71.9 | 12.97 | CCCCC(CC)CSc1sc(-c2c3cc(-c4ccc(-c5sc(-c6cccs6)c6c5C(=O)c5c(CC(CC)CCCC)sc(CC(CC)CCCC)c5C6=O)s4)sc3c(-c3cc(F)c(SCC(CC)CCCC)s3)c3ccsc23)cc1F |  | CCCCCCc1ccc(C2(c3ccc(CCCCCC)cc3)c3cc4c(cc3-c3sc5cc(/C=C6\C(=O)c7cc(F)c(F)cc7C6=C(C#N)C#N)sc5c32)C(c2ccc(CCCCCC)cc2)(c2ccc(CCCCCC)cc2)c2c-4sc3cc(/C=C4\C(=O)c5cc(F)c(F)cc5C4=C(C#N)C#N)sc23)cc1
10.1021/jacs.7b02677 | PBDB-T | ITIC | 0.9 | 17.03 | 72.1 | 11.05 | CCCC(CC)Cc1ccc(-c2c3cc(-c4ccc(-c5sc(-c6cccs6)c6c5C(=O)c5c(CC(CC)CCC)sc(CC(CC)CCC)c5C6=O)s4)sc3c(-c3ccc(CC(CC)CCC)s3)c3ccsc23)s1 |  | CCCCCCc1ccc(C2(c3ccc(CCCCCC)cc3)c3cc4c(cc3-c3sc5cc(/C=C6\C(=O)c7ccccc7C6=C(C#N)C#N)sc5c32)C(c2ccc(CCCCCC)cc2)(c2ccc(CCCCCC)cc2)c2c-4sc3cc(/C=C4\C(=O)c5ccccc5C4=C(C#N)C#N)sc23)cc1
10.1021/jacs.7b01170 | PBDB-T | NFBDT | 0.872 | 16.97 | 60.8 | 8.99 | CCCC(CC)Cc1ccc(-c2c3cc(-c4ccc(-c5sc(-c6cccs6)c6c5C(=O)c5c(CC(CC)CCC)sc(CC(CC)CCC)c5C6=O)s4)sc3c(-c3ccc(CC(CC)CCC)s3)c3ccsc23)s1 |  | CCCCCCc1ccc(C2(c3ccc(CCCCCC)cc3)c3cc(/C=C4\C(=O)c5ccccc5C4=C(C#N)C#N)sc3-c3sc4cc5c6c(sc5cc4c32)-c2sc(/C=C3\C(=O)c4ccccc4C3=C(C#N)C#N)cc2C6(c2ccc(CCCCCC)cc2)c2ccc(CCCCCC)cc2)cc1
10.1021/jacs.6b12755 | FTAZ | INIC3 | 0.857 | 19.44 | 67.4 | 11.5 | CCCCCCC(CCCC)CCc1c2cc(-c3ccc(-c4c(F)c(F)c(-c5cccs5)c5nn(CC(CCCC)CCCCCC)nc45)s3)sc2c(CCC(CCCC)CCCCCC)c2ccsc12 |  | CCCCCCc1ccc(C2(c3ccc(CCCCCC)cc3)c3cc4c(cc3-c3sc5c(sc6cc(/C=C7\C(=O)c8cc(F)c(F)cc8C7=C(C#N)C#N)sc65)c32)C(c2ccc(CCCCCC)cc2)(c2ccc(CCCCCC)cc2)c2c-4sc3c2sc2cc(/C=C4\C(=O)c5cc(F)c(F)cc5C4=C(C#N)C#N)sc23)cc1
10.1021/jacs.6b12755 | FTAZ | INIC2 | 0.903 | 17.56 | 66.8 | 10.8 | CCCCCCC(CCCC)CCc1c2cc(-c3ccc(-c4c(F)c(F)c(-c5cccs5)c5nn(CC(CCCC)CCCCCC)nc45)s3)sc2c(CCC(CCCC)CCCCCC)c2ccsc12 |  | CCCCCCc1ccc(C2(c3ccc(CCCCCC)cc3)c3cc4c(cc3-c3sc5c(sc6cc(/C=C7\C(=O)c8ccc(F)cc8C7=C(C#N)C#N)sc65)c32)C(c2ccc(CCCCCC)cc2)(c2ccc(CCCCCC)cc2)c2c-4sc3c2sc2cc(/C=C4\C(=O)c5ccc(F)cc5C4=C(C#N)C#N)sc23)cc1
10.1021/jacs.6b12755 | FTAZ | INIC1 | 0.929 | 16.63 | 64.3 | 10.1 | CCCCCCC(CCCC)CCc1c2cc(-c3ccc(-c4c(F)c(F)c(-c5cccs5)c5nn(CC(CCCC)CCCCCC)nc45)s3)sc2c(CCC(CCCC)CCCCCC)c2ccsc12 |  | CCCCCCc1ccc(C2(c3ccc(CCCCCC)cc3)c3cc4c(cc3-c3sc5c(sc6cc(/C=C7\C(=O)c8c(F)cccc8C7=C(C#N)C#N)sc65)c32)C(c2ccc(CCCCCC)cc2)(c2ccc(CCCCCC)cc2)c2c-4sc3c2sc2cc(/C=C4\C(=O)c5c(F)cccc5C4=C(C#N)C#N)sc23)cc1
10.1021/jacs.6b12755 | FTAZ | INIC | 0.957 | 13.51 | 57.9 | 7.7 | CCCCCCC(CCCC)CCc1c2cc(-c3ccc(-c4c(F)c(F)c(-c5cccs5)c5nn(CC(CCCC)CCCCCC)nc45)s3)sc2c(CCC(CCCC)CCCCCC)c2ccsc12 |  | CCCCCCc1ccc(C2(c3ccc(CCCCCC)cc3)c3cc4c(cc3-c3sc5c(sc6cc(/C=C7\C(=O)c8ccccc8C7=C(C#N)C#N)sc65)c32)C(c2ccc(CCCCCC)cc2)(c2ccc(CCCCCC)cc2)c2c-4sc3c2sc2cc(/C=C4\C(=O)c5ccccc5C4=C(C#N)C#N)sc23)cc1
10.1021/jacs.6b03562 | PTB7-Th | TPB | 0.79 | 17.9 | 58 | 8.47 | CCCCC(CC)COC(=O)c1sc2c(-c3cc4c(-c5ccc(CC(CC)CCCC)s5)c5sccc5c(-c5ccc(CC(CC)CCCC)s5)c4s3)scc2c1F |  | *=c1c2ccc3c4cc(-c5ccc(-c6c7cc(-c8cc9c%10ccc%11c%12c(ccc(c%13ccc%14c(c8C(=O)N(C(CCC)CCC)C%14=O)c%139)c%12%10)C(=O)N(C(CCC)CCC)C%11=O)sc7c(-c7ccc(-c8cc9c%10ccc%11c%12c(ccc(c%13ccc%14c(c8C(=O)N(C(CCC)CCC)C%14=O)c%139)c%12%10)C(=O)N(C(CCC)CCC)C%11=O)s7)c7cc(-c8cc9cc%10c%11c(ccc%10c%10ccc%12c(c8C(=O)N(C(CCC)CCC)C%12=O)c9%10)C(=O)N(C(CCC)CCC)C(=O)C=%11)sc67)s5)c5c6c(ccc(c7ccc(c(=O)n1C(CCC)CCC)c2c73)c64)C(=O)N(C(CCC)CCC)C5=O
10.1021/jacs.6b01744 | J61 | ITIC | 0.91 | 14.95 | 66.55 | 9.15 | CCCCCCCCCCCCSc1ccc(-c2c3cc(-c4ccc(-c5c(F)c(F)c(-c6cccs6)c6nn(CC(CCCCCC)CCCCCCCC)nc56)s4)sc3c(-c3ccc(SCCCCCCCCCCCC)s3)c3ccsc23)s1 |  | CCCCCCc1ccc(C2(c3ccc(CCCCCC)cc3)c3cc4c(cc3-c3sc5cc(/C=C6\C(=O)c7ccccc7C6=C(C#N)C#N)sc5c32)C(c2ccc(CCCCCC)cc2)(c2ccc(CCCCCC)cc2)c2c-4sc3cc(/C=C4\C(=O)c5ccccc5C4=C(C#N)C#N)sc23)cc1
10.1021/jacs.6b01744 | J52 | ITIC | 0.74 | 11.73 | 59.36 | 5.18 | CCCCCCCCC(CCCCCC)Cn1nc2c(-c3cccs3)c(F)c(F)c(-c3ccc(-c4cc5c(-c6ccc(CC(CC)CCCC)s6)c6sccc6c(-c6ccc(CC(CC)CCCC)s6)c5s4)s3)c2n1 |  | CCCCCCc1ccc(C2(c3ccc(CCCCCC)cc3)c3cc4c(cc3-c3sc5cc(/C=C6\C(=O)c7ccccc7C6=C(C#N)C#N)sc5c32)C(c2ccc(CCCCCC)cc2)(c2ccc(CCCCCC)cc2)c2c-4sc3cc(/C=C4\C(=O)c5ccccc5C4=C(C#N)C#N)sc23)cc1
10.1021/jacs.6b01744 | J60 | ITIC | 0.92 | 9.78 | 57.45 | 5.17 | CCCCCCCCC(CCCCCC)Cn1nc2c(-c3cccs3)c(F)c(F)c(-c3ccc(-c4cc5c(-c6ccc(SC(CC)CCCC)s6)c6sccc6c(-c6ccc(SC(CC)CCCC)s6)c5s4)s3)c2n1 |  | CCCCCCc1ccc(C2(c3ccc(CCCCCC)cc3)c3cc4c(cc3-c3sc5cc(/C=C6\C(=O)c7ccccc7C6=C(C#N)C#N)sc5c32)C(c2ccc(CCCCCC)cc2)(c2ccc(CCCCCC)cc2)c2c-4sc3cc(/C=C4\C(=O)c5ccccc5C4=C(C#N)C#N)sc23)cc1
10.1021/jacs.5b11149 | PDBT-T1 | SdiPBI-Se | 0.95 | 12.48 | 69.7 | 8.42 | CCCCCCCCc1ccc(-c2c3sc4cc(-c5ccc(-c6sc(-c7cccs7)c7c6C(=O)c6c(CC(CC)CCCC)sc(CC(CC)CCCC)c6C7=O)s5)sc4c3c(-c3ccc(CCCCCCCC)s3)c3sc4ccsc4c23)s1 |  | CCCCCC(CCCCC)n1c(=O)c2ccc3c4c(-c5cc6c(=O)n(C(CCCCC)CCCCC)c(=O)c7cc8[se]c9cc%10c(=O)n(C(CCCCC)CCCCC)c(=O)c%11ccc%12c5c(c67)c8c9c%12c%11%10)cc5c(=O)n(C(CCCCC)CCCCC)c(=O)c6cc7[se]c8cc(c1=O)c2c3c8c7c4c56
10.1021/acssuschemeng.7b03606 | PTZ-DO | mO-ITIC | 0.92 | 15.18 | 66.4 | 9.28 | CCCCCCCCc1cc(-c2c3cc(-c4cc(CCCCCC)c(-c5nc6sc(-c7sccc7CCCCCC)nc6s5)s4)sc3c(-c3cc(CCCCCCCC)c(CCCCCCCC)s3)c3ccsc23)sc1CCCCCCCC |  | CCCCCCOc1cccc(C2(c3cccc(OCCCCCC)c3)c3cc4c(cc3-c3sc5cc(/C=C6\C(=O)c7ccccc7C6=C(C#N)C#N)sc5c32)C(c2cccc(OCCCCCC)c2)(c2cccc(OCCCCCC)c2)c2c-4sc3cc(/C=C4\C(=O)c5ccccc5C4=C(C#N)C#N)sc23)c1
10.1021/acssuschemeng.7b03606 | PTZ-DO | pO-ITIC | 0.92 | 14.56 | 67.4 | 9.03 | CCCCCCCCc1cc(-c2c3cc(-c4cc(CCCCCC)c(-c5nc6sc(-c7sccc7CCCCCC)nc6s5)s4)sc3c(-c3cc(CCCCCCCC)c(CCCCCCCC)s3)c3ccsc23)sc1CCCCCCCC |  | CCCCCCOc1ccc(C2(c3ccc(OCCCCCC)cc3)c3cc4c(cc3-c3sc5cc(/C=C6\C(=O)c7ccccc7C6=C(C#N)C#N)sc5c32)C(c2ccc(OCCCCCC)cc2)(c2ccc(OCCCCCC)cc2)c2c-4sc3cc(/C=C4\C(=O)c5ccccc5C4=C(C#N)C#N)sc23)cc1
10.1021/acssuschemeng.7b03606 | PTZ-DO | ITIC | 0.92 | 14.3 | 61.2 | 8.05 | CCCCCCCCc1cc(-c2c3cc(-c4cc(CCCCCC)c(-c5nc6sc(-c7sccc7CCCCCC)nc6s5)s4)sc3c(-c3cc(CCCCCCCC)c(CCCCCCCC)s3)c3ccsc23)sc1CCCCCCCC |  | CCCCCCc1ccc(C2(c3ccc(CCCCCC)cc3)c3cc4c(cc3-c3sc5cc(/C=C6\C(=O)c7ccccc7C6=C(C#N)C#N)sc5c32)C(c2ccc(CCCCCC)cc2)(c2ccc(CCCCCC)cc2)c2c-4sc3cc(/C=C4\C(=O)c5ccccc5C4=C(C#N)C#N)sc23)cc1
10.1021/acssuschemeng.7b03606 | PTB7-Th | pO-ITIC | 0.8 | 14.79 | 59.1 | 7.51 | CCCCC(CC)COC(=O)c1sc2c(-c3cc4c(-c5ccc(CC(CC)CCCC)s5)c5sccc5c(-c5ccc(CC(CC)CCCC)s5)c4s3)scc2c1F |  | CCCCCCOc1ccc(C2(c3ccc(OCCCCCC)cc3)c3cc4c(cc3-c3sc5cc(/C=C6\C(=O)c7ccccc7C6=C(C#N)C#N)sc5c32)C(c2ccc(OCCCCCC)cc2)(c2ccc(OCCCCCC)cc2)c2c-4sc3cc(/C=C4\C(=O)c5ccccc5C4=C(C#N)C#N)sc23)cc1
10.1021/acssuschemeng.7b03606 | PTB7-Th | mO-ITIC | 0.8 | 14.19 | 60.1 | 7.33 | CCCCC(CC)COC(=O)c1sc2c(-c3cc4c(-c5ccc(CC(CC)CCCC)s5)c5sccc5c(-c5ccc(CC(CC)CCCC)s5)c4s3)scc2c1F |  | CCCCCCOc1cccc(C2(c3cccc(OCCCCCC)c3)c3cc4c(cc3-c3sc5cc(/C=C6\C(=O)c7ccccc7C6=C(C#N)C#N)sc5c32)C(c2cccc(OCCCCCC)c2)(c2cccc(OCCCCCC)c2)c2c-4sc3cc(/C=C4\C(=O)c5ccccc5C4=C(C#N)C#N)sc23)c1
10.1021/acssuschemeng.7b03606 | PTZ-DO | FpO-ITIC | 0.88 | 12.55 | 60.6 | 6.69 | CCCCCCCCc1cc(-c2c3cc(-c4cc(CCCCCC)c(-c5nc6sc(-c7sccc7CCCCCC)nc6s5)s4)sc3c(-c3cc(CCCCCCCC)c(CCCCCCCC)s3)c3ccsc23)sc1CCCCCCCC |  | CCCCCCOc1ccc(C2(c3ccc(OCCCCCC)c(F)c3)c3cc4c(cc3-c3sc5cc(/C=C6\C(=O)c7ccccc7C6=C(C#N)C#N)sc5c32)C(c2ccc(OCCCCCC)c(F)c2)(c2ccc(OCCCCCC)c(F)c2)c2c-4sc3cc(/C=C4\C(=O)c5ccccc5C4=C(C#N)C#N)sc23)cc1F
10.1021/acssuschemeng.7b03606 | PTB7-Th | FpO-ITIC | 0.78 | 12.99 | 56.7 | 6.17 | CCCCC(CC)COC(=O)c1sc2c(-c3cc4c(-c5ccc(CC(CC)CCCC)s5)c5sccc5c(-c5ccc(CC(CC)CCCC)s5)c4s3)scc2c1F |  | CCCCCCOc1ccc(C2(c3ccc(OCCCCCC)c(F)c3)c3cc4c(cc3-c3sc5cc(/C=C6\C(=O)c7ccccc7C6=C(C#N)C#N)sc5c32)C(c2ccc(OCCCCCC)c(F)c2)(c2ccc(OCCCCCC)c(F)c2)c2c-4sc3cc(/C=C4\C(=O)c5ccccc5C4=C(C#N)C#N)sc23)cc1F
10.1021/acsomega.8b02053 | PfBTAZT-fBDT | ITIC | 0.77 | 13.94 | 61.82 | 6.59 | CCCCCCCCC(CCCCCC)Cn1nc2c(-c3ccc(-c4cc5c(-c6cc(F)c(CC(CC)CCCC)s6)c6sccc6c(-c6cc(F)c(CC(CC)CCCC)s6)c5s4)s3)c3cc(F)sc3c(-c3cccs3)c2n1 |  | CCCCCCc1ccc(C2(c3ccc(CCCCCC)cc3)c3cc4c(cc3-c3sc5cc(/C=C6\C(=O)c7ccccc7C6=C(C#N)C#N)sc5c32)C(c2ccc(CCCCCC)cc2)(c2ccc(CCCCCC)cc2)c2c-4sc3cc(/C=C4\C(=O)c5ccccc5C4=C(C#N)C#N)sc23)cc1
10.1021/acsomega.8b02053 | PfBTAZT-BDT | ITIC | 0.74 | 14.2 | 57.48 | 6.04 | CCCCCCCCC(CCCCCC)Cn1nc2c(-c3ccc(-c4cc5c(-c6ccc(CC(CC)CCCC)s6)c6sccc6c(-c6ccc(CC(CC)CCCC)s6)c5s4)s3)c3cc(F)sc3c(-c3cccs3)c2n1 |  | CCCCCCc1ccc(C2(c3ccc(CCCCCC)cc3)c3cc4c(cc3-c3sc5cc(/C=C6\C(=O)c7ccccc7C6=C(C#N)C#N)sc5c32)C(c2ccc(CCCCCC)cc2)(c2ccc(CCCCCC)cc2)c2c-4sc3cc(/C=C4\C(=O)c5ccccc5C4=C(C#N)C#N)sc23)cc1
10.1021/acsomega.0c01217 | PTB7-th | diPDI | 0.63 | 3.7 | 39 | 0.9 | CCCCC(CC)COC(=O)c1sc2c(-c3cc4c(-c5ccc(CC(CC)CCCC)s5)c5sccc5c(-c5ccc(CC(CC)CCCC)s5)c4s3)scc2c1F |  | CCCCCCCCCCC(CCCCCCCC)N1C(=O)c2ccc3c4ccc5c6c(ccc(c7ccc(c2c37)C1=O)c64)C(=O)N(Cc1cccc(CN2C(=O)c3ccc4c6ccc7c8c(ccc(c9ccc(c3c49)C2=O)c86)C(=O)N(C(CCCCCCCC)CCCCCCCCCC)C7=O)c1)C5=O
10.1021/acsomega.0c01217 | PTB7-th | PDI | 0.8 | 2.07 | 42 | 0.7 | CCCCC(CC)COC(=O)c1sc2c(-c3cc4c(-c5ccc(CC(CC)CCCC)s5)c5sccc5c(-c5ccc(CC(CC)CCCC)s5)c4s3)scc2c1F |  | CCCCCCCCCCC(CCCCCCCC)N1C(=O)c2ccc3c4ccc5c6c(ccc(c7ccc(c2c37)C1=O)c64)C(=O)N(C(CCCCCCCC)CCCCCCCCCC)C5=O
10.1021/acsomega.0c01217 | PTB7-th | 1,7-PDI(CN)2 | 0.3 | 1.8 | 47 | 0.26 | CCCCC(CC)COC(=O)c1sc2c(-c3cc4c(-c5ccc(CC(CC)CCCC)s5)c5sccc5c(-c5ccc(CC(CC)CCCC)s5)c4s3)scc2c1F |  | CCCCCCCCCCC(CCCCCCCC)N1C(=O)c2ccc3c4c(C#N)cc5c6c(ccc(c7c(C#N)cc(c2c37)C1=O)c64)C(=O)N(C(CCCCCCCC)CCCCCCCCCC)C5=O
10.1021/acsomega.0c01217 | PTB7-th | 1,7-diPDI(CN)2 | 0.355 | 1.42 | 37.9 | 0.191 | CCCCC(CC)COC(=O)c1sc2c(-c3cc4c(-c5ccc(CC(CC)CCCC)s5)c5sccc5c(-c5ccc(CC(CC)CCCC)s5)c4s3)scc2c1F |  | CCCCCCCCCCC(CCCCCCCC)N1C(=O)c2ccc3c4c(C#N)cc5c6c(ccc(c7c(C#N)cc(c2c37)C1=O)c64)C(=O)N(Cc1cccc(CN2C(=O)c3ccc4c6c(C#N)cc7c8c(ccc(c9c(C#N)cc(c3c49)C2=O)c86)C(=O)N(C(CCCCCCCC)CCCCCCCCCC)C7=O)c1)C5=O
10.1021/acsenergylett.9b01819 | PBDB-TSCl | IT-4F | 0.834 | 21.17 | 74.37 | 13.13 | CCCCC(CC)CSc1sc(-c2c3cc(-c4ccc(-c5sc(-c6cccs6)c6c5C(=O)c5c(CC(CC)CCCC)sc(CC(CC)CCCC)c5C6=O)s4)sc3c(-c3cc(Cl)c(SCC(CC)CCCC)s3)c3ccsc23)cc1Cl |  | CCCCCCc1ccc(C2(c3ccc(CCCCCC)cc3)c3cc4c(cc3-c3sc5cc(/C=C6\C(=O)c7cc(F)c(F)cc7C6=C(C#N)C#N)sc5c32)C(c2ccc(CCCCCC)cc2)(c2ccc(CCCCCC)cc2)c2c-4sc3cc(/C=C4\C(=O)c5cc(F)c(F)cc5C4=C(C#N)C#N)sc23)cc1
10.1021/acsenergylett.9b01819 | PBDB-TF | IT-4F | 0.811 | 20.85 | 71.7 | 12.12 | CCCCC(CC)Cc1sc(-c2c3cc(-c4ccc(-c5sc(-c6cccs6)c6c5C(=O)c5c(CC(CC)CCCC)sc(CC(CC)CCCC)c5C6=O)s4)sc3c(-c3cc(F)c(CC(CC)CCCC)s3)c3ccsc23)cc1F |  | CCCCCCc1ccc(C2(c3ccc(CCCCCC)cc3)c3cc4c(cc3-c3sc5cc(/C=C6\C(=O)c7cc(F)c(F)cc7C6=C(C#N)C#N)sc5c32)C(c2ccc(CCCCCC)cc2)(c2ccc(CCCCCC)cc2)c2c-4sc3cc(/C=C4\C(=O)c5cc(F)c(F)cc5C4=C(C#N)C#N)sc23)cc1
10.1021/acsenergylett.8b01808 | PM6 | SeTIC4Cl | 0.78 | 22.92 | 75 | 13.32 | CCCCC(CC)Cc1sc(-c2c3cc(-c4ccc(-c5sc(-c6cccs6)c6c5C(=O)c5c(CC(CC)CCCC)sc(CC(CC)CCCC)c5C6=O)s4)sc3c(-c3cc(F)c(CC(CC)CCCC)s3)c3ccsc23)cc1F |  | CCCCCCc1ccc(C2(c3ccc(CCCCCC)cc3)c3cc4c(cc3-c3[se]c5cc(/C=C6\C(=O)c7cc(Cl)c(Cl)cc7C6=C(C#N)C#N)sc5c32)C(c2ccc(CCCCCC)cc2)(c2ccc(CCCCCC)cc2)c2c-4[se]c3cc(/C=C4\C(=O)c5cc(Cl)c(Cl)cc5C4=C(C#N)C#N)sc23)cc1
10.1021/acsenergylett.8b01808 | PM6 | SeTIC | 0.95 | 15.45 | 51 | 7.46 | CCCCC(CC)Cc1sc(-c2c3cc(-c4ccc(-c5sc(-c6cccs6)c6c5C(=O)c5c(CC(CC)CCCC)sc(CC(CC)CCCC)c5C6=O)s4)sc3c(-c3cc(F)c(CC(CC)CCCC)s3)c3ccsc23)cc1F |  | CCCCCCc1ccc(C2(c3ccc(CCCCCC)cc3)c3cc4c(cc3-c3[se]c5cc(/C=C6\C(=O)c7ccccc7C6=C(C#N)C#N)sc5c32)C(c2ccc(CCCCCC)cc2)(c2ccc(CCCCCC)cc2)c2c-4[se]c3cc(/C=C4\C(=O)c5ccccc5C4=C(C#N)C#N)sc23)cc1
10.1021/acsenergylett.8b00627 | J52 | i-IEICO-4F | 0.85 | 22.86 | 67.9 | 13.18 | CCCCCCCCC(CCCCCC)Cn1nc2c(-c3cccs3)c(F)c(F)c(-c3ccc(-c4cc5c(-c6ccc(CC(CC)CCCC)s6)c6sccc6c(-c6ccc(CC(CC)CCCC)s6)c5s4)s3)c2n1 |  | CCCCCCc1ccc(C2(c3ccc(CCCCCC)cc3)c3cc4c(cc3-c3sc(-c5scc(/C=C6/C(=O)c7cc(F)c(F)cc7C6=C(C#N)C#N)c5OCC(CC)CCCC)cc32)C(c2ccc(CCCCCC)cc2)(c2ccc(CCCCCC)cc2)c2cc(-c3scc(/C=C5/C(=O)c6cc(F)c(F)cc6C5=C(C#N)C#N)c3OCC(CC)CCCC)sc2-4)cc1
10.1021/acsenergylett.8b00627 | J52 | IEICO-4F | 0.7 | 20.48 | 56.9 | 8.2 | CCCCCCCCC(CCCCCC)Cn1nc2c(-c3cccs3)c(F)c(F)c(-c3ccc(-c4cc5c(-c6ccc(CC(CC)CCCC)s6)c6sccc6c(-c6ccc(CC(CC)CCCC)s6)c5s4)s3)c2n1 |  | CCCCCCc1ccc(C2(c3ccc(CCCCCC)cc3)c3cc4c(cc3-c3sc(-c5sc(/C=C6\C(=O)c7cc(F)c(F)cc7C6=C(C#N)C#N)cc5OCC(CC)CCCC)cc32)C(c2ccc(CCCCCC)cc2)(c2ccc(CCCCCC)cc2)c2cc(-c3sc(/C=C5\C(=O)c6cc(F)c(F)cc6C5=C(C#N)C#N)cc3OCC(CC)CCCC)sc2-4)cc1
10.1021/acsenergylett.0c02053 | PTzBI-oF | PFA1 | 0.87 | 23.96 | 72.67 | 15.11 | CCCCCCCCN1C(=O)c2c(c(-c3cc(F)c(-c4cc5c(-c6ccc(CC(CC)CCCC)s6)c6sccc6c(-c6ccc(CC(CC)CCCC)s6)c5s4)s3)c3nn(CCC(CC)CCCC)nc3c2-c2cc(F)cs2)C1=O |  | CCCCCCCCCCCCC(CCCCCCCCCC)Cn1c2c3sc(/C=C4\C(=O)c5ccc(F)cc5C4=C(C#N)C#N)c(CCCCCCCCCCC)c3sc2c2c3nsnc3c3c4sc5c(CCCCCCCCCCC)c(/C=C6\C(=O)c7cc(-c8cccs8)c(F)cc7C6=C(C#N)C#N)sc5c4n(CC(CCCCCCCCCC)CCCCCCCCCCCC)c3c21
10.1021/acsenergylett.0c02053 | PTzBI-oF | PY5T | 0.91 | 9.91 | 44.42 | 4.01 | CCCCCCCCN1C(=O)c2c(c(-c3cc(F)c(-c4cc5c(-c6ccc(CC(CC)CCCC)s6)c6sccc6c(-c6ccc(CC(CC)CCCC)s6)c5s4)s3)c3nn(CCC(CC)CCCC)nc3c2-c2cc(F)cs2)C1=O |  | CCCCCCCCCCCCC(CCCCCCCCCC)Cn1c2c3sc(/C=C4\C(=O)c5ccccc5C4=C(C#N)C#N)c(CCCCCCCCCCC)c3sc2c2c3nsnc3c3c4sc5c(CCCCCCCCCCC)c(/C=C6\C(=O)c7cc(-c8cccs8)ccc7C6=C(C#N)C#N)sc5c4n(CC(CCCCCCCCCC)CCCCCCCCCCCC)c3c21
10.1021/acsenergylett.0c00691 | PBTATBT-4f | Y6 | 0.81 | 27.25 | 72.7 | 16.08 | CCCCCCCCC(CCCCCC)Cc1csc(-c2c(F)c(F)c(-c3cc(CC(CCCCCC)CCCCCCCC)c(-c4ccc(-c5c(F)c(F)c(-c6cccs6)c6nsnc56)s4)s3)c3nc(C(CCCCCC)CCCCCCCC)sc23)c1 |  | CCCCCCCCCCCc1c(/C=C2\C(=O)c3cc(F)c(F)cc3C2=C(C#N)C#N)sc2c1sc1c3c4nsnc4c4c5sc6c(CCCCCCCCCCC)c(/C=C7\C(=O)c8cc(F)c(F)cc8C7=C(C#N)C#N)sc6c5n(CC(CC)CCCC)c4c3n(CC(CC)CCCC)c21
10.1021/acsenergylett.0c00691 | PBTATBT-2f | Y6 | 0.9 | 10.07 | 28.9 | 2.61 | CCCCCCCCC(CCCCCC)Cc1csc(-c2c(F)c(F)c(-c3cc(CC(CCCCCC)CCCCCCCC)c(-c4ccc(-c5ccc(-c6cccs6)c6nsnc56)s4)s3)c3nc(C(CCCCCC)CCCCCCCC)sc23)c1 |  | CCCCCCCCCCCc1c(/C=C2\C(=O)c3cc(F)c(F)cc3C2=C(C#N)C#N)sc2c1sc1c3c4nsnc4c4c5sc6c(CCCCCCCCCCC)c(/C=C7\C(=O)c8cc(F)c(F)cc8C7=C(C#N)C#N)sc6c5n(CC(CC)CCCC)c4c3n(CC(CC)CCCC)c21
10.1021/acsenergylett.0c00029 | PM7 | N2200 | 0.96 | 0.42 | 59.4 | 0.24 | CCCCC(CC)Cc1sc(-c2c3cc(-c4ccc(-c5sc(-c6cccs6)c6c5C(=O)c5c(CC(CC)CCCC)sc(CC(CC)CCCC)c5C6=O)s4)sc3c(-c3cc(Cl)c(CC(CC)CCCC)s3)c3ccsc23)cc1Cl |  | CCCCCCCCCCC(CCCCCCCC)CN1C(=O)c2ccc3c4c(c(-c5ccc(-c6cccs6)s5)cc(c24)C1=O)C(=O)N(CC(CCCCCCCC)CCCCCCCCCC)C3=O
10.1021/acsapm.9b00998 | BO2S2Cl | IT-4F | 0.85 | 20.8 | 66.5 | 12.06 | CCCCCCCCOc1c(OCCCCCCCC)c(-c2ccc(-c3cc4c(-c5cc(Cl)c(SCC(CC)CCCC)s5)c5sc(-c6ccc(-c7c(OCCCCCCCC)c(OCCCCCCCC)c(-c8ccc(-c9cc%10c(-c%11cc(Cl)c(SCC(CC)CCCC)s%11)c%11sc(C)cc%11c(-c%11cc(Cl)c(SCC(CC)CCCC)s%11)c%10s9)s8)c8nonc78)s6)cc5c(-c5cc(Cl)c(SCC(CC)CCCC)s5)c4s3)s2)c2nonc2c1-c1ccc(C)s1 |  | CCCCCCc1ccc(C2(c3ccc(CCCCCC)cc3)c3cc4c(cc3-c3sc5cc(/C=C6\C(=O)c7cc(F)c(F)cc7C6=C(C#N)C#N)sc5c32)C(c2ccc(CCCCCC)cc2)(c2ccc(CCCCCC)cc2)c2c-4sc3cc(/C=C4\C(=O)c5cc(F)c(F)cc5C4=C(C#N)C#N)sc23)cc1
10.1021/acsapm.9b00998 | BO2Cl | IT-4F | 0.83 | 19.9 | 65.4 | 11.11 | CCCCCCCCOc1c(OCCCCCCCC)c(-c2ccc(-c3cc4c(-c5cc(Cl)c(CC(CC)CCCC)s5)c5sc(-c6ccc(-c7c(OCCCCCCCC)c(OCCCCCCCC)c(-c8ccc(-c9cc%10c(-c%11cc(Cl)c(CC(CC)CCCC)s%11)c%11sc(C)cc%11c(-c%11cc(Cl)c(CC(CC)CCCC)s%11)c%10s9)s8)c8nonc78)s6)cc5c(-c5cc(Cl)c(CC(CC)CCCC)s5)c4s3)s2)c2nonc2c1-c1ccc(C)s1 |  | CCCCCCc1ccc(C2(c3ccc(CCCCCC)cc3)c3cc4c(cc3-c3sc5cc(/C=C6\C(=O)c7cc(F)c(F)cc7C6=C(C#N)C#N)sc5c32)C(c2ccc(CCCCCC)cc2)(c2ccc(CCCCCC)cc2)c2c-4sc3cc(/C=C4\C(=O)c5cc(F)c(F)cc5C4=C(C#N)C#N)sc23)cc1
10.1021/acsapm.9b00998 | BO2S | IT-4F | 0.76 | 19.7 | 64.3 | 9.97 | CCCCCCCCOc1c(OCCCCCCCC)c(-c2ccc(-c3cc4c(-c5ccc(SCC(CC)CCCC)s5)c5sc(-c6ccc(-c7c(OCCCCCCCC)c(OCCCCCCCC)c(-c8ccc(-c9cc%10c(-c%11ccc(SCC(CC)CCCC)s%11)c%11sc(C)cc%11c(-c%11ccc(SCC(CC)CCCC)s%11)c%10s9)s8)c8nonc78)s6)cc5c(-c5ccc(SCC(CC)CCCC)s5)c4s3)s2)c2nonc2c1-c1ccc(C)s1 |  | CCCCCCc1ccc(C2(c3ccc(CCCCCC)cc3)c3cc4c(cc3-c3sc5cc(/C=C6\C(=O)c7cc(F)c(F)cc7C6=C(C#N)C#N)sc5c32)C(c2ccc(CCCCCC)cc2)(c2ccc(CCCCCC)cc2)c2c-4sc3cc(/C=C4\C(=O)c5cc(F)c(F)cc5C4=C(C#N)C#N)sc23)cc1
10.1021/acsapm.9b00998 | BO | IT-4F | 0.72 | 19.2 | 58.5 | 8.44 | CCCCCCCCOc1c(OCCCCCCCC)c(-c2ccc(-c3cc4c(-c5ccc(CC(CC)CCCC)s5)c5sc(-c6ccc(-c7c(OCCCCCCCC)c(OCCCCCCCC)c(-c8ccc(-c9cc%10c(-c%11ccc(CC(CC)CCCC)s%11)c%11sc(C)cc%11c(-c%11ccc(CC(CC)CCCC)s%11)c%10s9)s8)c8nonc78)s6)cc5c(-c5ccc(CC(CC)CCCC)s5)c4s3)s2)c2nonc2c1-c1ccc(C)s1 |  | CCCCCCc1ccc(C2(c3ccc(CCCCCC)cc3)c3cc4c(cc3-c3sc5cc(/C=C6\C(=O)c7cc(F)c(F)cc7C6=C(C#N)C#N)sc5c32)C(c2ccc(CCCCCC)cc2)(c2ccc(CCCCCC)cc2)c2c-4sc3cc(/C=C4\C(=O)c5cc(F)c(F)cc5C4=C(C#N)C#N)sc23)cc1
10.1021/acsapm.1c01406 | PM6 | DTBCIC-Cl | 0.89 | 20.4 | 69.39 | 12.71 | CCCCC(CC)Cc1sc(-c2c3cc(-c4ccc(-c5sc(-c6cccs6)c6c5C(=O)c5c(CC(CC)CCCC)sc(CC(CC)CCCC)c5C6=O)s4)sc3c(-c3cc(F)c(CC(CC)CCCC)s3)c3ccsc23)cc1F |  | CCCCCCCCC(C)CCCC1(CCCC(C)CCCCCCCC)c2cc(/C=C3\C(=O)c4cc(Cl)c(Cl)cc4C3=C(C#N)C#N)sc2-c2sc(-c3cc4c5nsnc5c5cc(-c6cc7c(s6)-c6sc(/C=C8\C(=O)c9cc(Cl)c(Cl)cc9C8=C(C#N)C#N)cc6C7(CCCC(C)CCCCCCCC)CCCC(C)CCCCCCCC)sc5c4s3)cc21
10.1021/acsapm.1c01406 | PM6 | DTBCIC-F | 0.91 | 19.15 | 67.85 | 11.66 | CCCCC(CC)Cc1sc(-c2c3cc(-c4ccc(-c5sc(-c6cccs6)c6c5C(=O)c5c(CC(CC)CCCC)sc(CC(CC)CCCC)c5C6=O)s4)sc3c(-c3cc(F)c(CC(CC)CCCC)s3)c3ccsc23)cc1F |  | CCCCCCCCC(C)CCCC1(CCCC(C)CCCCCCCC)c2cc(/C=C3\C(=O)c4cc(F)c(F)cc4C3=C(C#N)C#N)sc2-c2sc(-c3cc4c5nsnc5c5cc(-c6cc7c(s6)-c6sc(/C=C8\C(=O)c9cc(F)c(F)cc9C8=C(C#N)C#N)cc6C7(CCCC(C)CCCCCCCC)CCCC(C)CCCCCCCC)sc5c4s3)cc21
10.1021/acsapm.1c01406 | PM6 | DTBCIC-H | 1.01 | 12.38 | 55.86 | 7.02 | CCCCC(CC)Cc1sc(-c2c3cc(-c4ccc(-c5sc(-c6cccs6)c6c5C(=O)c5c(CC(CC)CCCC)sc(CC(CC)CCCC)c5C6=O)s4)sc3c(-c3cc(F)c(CC(CC)CCCC)s3)c3ccsc23)cc1F |  | CCCCCCCCC(C)CCCC1(CCCC(C)CCCCCCCC)c2cc(/C=C3\C(=O)c4cc(C)c(C)cc4C3=C(C#N)C#N)sc2-c2sc(-c3cc4c5nsnc5c5cc(-c6cc7c(s6)-c6sc(/C=C8\C(=O)c9cc(C)c(C)cc9C8=C(C#N)C#N)cc6C7(CCCC(C)CCCCCCCC)CCCC(C)CCCCCCCC)sc5c4s3)cc21
10.1021/acsami.9b22987 | PB[N][F] | Y6 | 0.85 | 25 | 68.1 | 14.1 | CCCCCCCCc1csc(-c2nc3sc(-c4sc(-c5cc6c(-c7cc(CCCCCC)c(CCCCCC)s7)c7sccc7c(-c7cc(CCCCCC)c(CCCCCC)s7)c6s5)c(CCCCCCCC)c4F)nc3s2)c1F |  | CCCCCCCCCCCc1c(/C=C2\C(=O)c3cc(F)c(F)cc3C2=C(C#N)C#N)sc2c1sc1c3c4nsnc4c4c5sc6c(CCCCCCCCCCC)c(/C=C7\C(=O)c8cc(F)c(F)cc8C7=C(C#N)C#N)sc6c5n(CC(CC)CCCC)c4c3n(CC(CC)CCCC)c21
10.1021/acsami.9b22987 | PB[N] | Y6 | 0.78 | 25.5 | 59.3 | 11.2 | CCCCCCCCc1csc(-c2nc3sc(-c4cc(CCCCCCCC)c(-c5cc6c(-c7cc(CCCCCC)c(CCCCCC)s7)c7sccc7c(-c7cc(CCCCCC)c(CCCCCC)s7)c6s5)s4)nc3s2)c1 |  | CCCCCCCCCCCc1c(/C=C2\C(=O)c3cc(F)c(F)cc3C2=C(C#N)C#N)sc2c1sc1c3c4nsnc4c4c5sc6c(CCCCCCCCCCC)c(/C=C7\C(=O)c8cc(F)c(F)cc8C7=C(C#N)C#N)sc6c5n(CC(CC)CCCC)c4c3n(CC(CC)CCCC)c21
10.1021/acsami.9b22987 | PB | Y6 | 0.56 | 14.6 | 43.8 | 3.4 | CCCCCCCCc1csc(-c2cc3sc(-c4cc(CCCCCCCC)c(-c5cc6c(-c7cc(CCCCCC)c(CCCCCC)s7)c7sccc7c(-c7cc(CCCCCC)c(CCCCCC)s7)c6s5)s4)cc3s2)c1 |  | CCCCCCCCCCCc1c(/C=C2\C(=O)c3cc(F)c(F)cc3C2=C(C#N)C#N)sc2c1sc1c3c4nsnc4c4c5sc6c(CCCCCCCCCCC)c(/C=C7\C(=O)c8cc(F)c(F)cc8C7=C(C#N)C#N)sc6c5n(CC(CC)CCCC)c4c3n(CC(CC)CCCC)c21
10.1021/acsami.9b22531 | PDCBT | ITIC | 0.901 | 10.23 | 57.5 | 5.3 | CCCCCCC(CCCC)COC(=O)c1cc(-c2cc(C(=O)OCC(CCCC)CCCCCC)c(-c3cccs3)s2)sc1-c1cccs1 |  | CCCCCCc1ccc(C2(c3ccc(CCCCCC)cc3)c3cc4c(cc3-c3sc5cc(/C=C6\C(=O)c7ccccc7C6=C(C#N)C#N)sc5c32)C(c2ccc(CCCCCC)cc2)(c2ccc(CCCCCC)cc2)c2c-4sc3cc(/C=C4\C(=O)c5ccccc5C4=C(C#N)C#N)sc23)cc1
10.1021/acsami.9b15975 | PTB7Th | P-2 | 0.8 | 13.94 | 64.8 | 7.23 | CCCCC(CC)COC(=O)c1sc2c(-c3cc4c(-c5ccc(CC(CC)CCCC)s5)c5sccc5c(-c5ccc(CC(CC)CCCC)s5)c4s3)scc2c1F |  | CCCCCCCCCCCCOc1cccc(OCCCCCCCCCCCC)c1C1=C2C=CC3C(c4ccc(/C=C5\C(=O)c6cc(F)c(F)cc6C5=C(C#N)C#N)s4)=c4ccc5n4[Zn@SP2]4(N23)N2C(=C(c3ccc(/C=C6\C(=O)c7cc(F)c(F)cc7C6=C(C#N)C#N)s3)c3ccc1n34)C=CC2C=5c1c(OCCCCCCCCCCCC)cccc1OCCCCCCCCCCCC
10.1021/acsami.9b15975 | PTB7Th | P-3 | 0.77 | 12.55 | 56.7 | 5.48 | CCCCC(CC)COC(=O)c1sc2c(-c3cc4c(-c5ccc(CC(CC)CCCC)s5)c5sccc5c(-c5ccc(CC(CC)CCCC)s5)c4s3)scc2c1F |  | CC(C)(C)c1cc(C2=C3C=CC4C(c5ccc(/C=C6\C(=O)c7cc(F)c(F)cc7C6=C(C#N)C#N)s5)=c5ccc6n5[Zn@SP2]5(N7C(=C(c8ccc(/C=C9\C(=O)c%10cc(F)c(F)cc%10C9=C(C#N)C#N)s8)c8ccc2n85)C=CC7C=6c2cc(C(C)(C)C)cc(C(C)(C)C)c2)N34)cc(C(C)(C)C)c1
10.1021/acsami.9b15975 | PTB7Th | P-1 | 0.78 | 9.88 | 53.2 | 4.1 | CCCCC(CC)COC(=O)c1sc2c(-c3cc4c(-c5ccc(CC(CC)CCCC)s5)c5sccc5c(-c5ccc(CC(CC)CCCC)s5)c4s3)scc2c1F |  | CCCCCCCCCCCCOc1cc(C2=C3C=CC4C(c5ccc(/C=C6\C(=O)c7cc(F)c(F)cc7C6=C(C#N)C#N)s5)=c5ccc6n5[Zn@SP2]5(N7C(=C(c8ccc(/C=C9\C(=O)c%10cc(F)c(F)cc%10C9=C(C#N)C#N)s8)c8ccc2n85)C=CC7C=6c2cc(OCCCCCCCCCCCC)c(OCCCCCCCCCCCC)c(OCCCCCCCCCCCC)c2)N34)cc(OCCCCCCCCCCCC)c1OCCCCCCCCCCCC
10.1021/acsami.9b15247 | PBDB-T | CNDTBT-IDTT-FINCN | 0.82 | 17.06 | 65 | 9.13 | CCCC(CC)Cc1ccc(-c2c3cc(-c4ccc(-c5sc(-c6cccs6)c6c5C(=O)c5c(CC(CC)CCC)sc(CC(CC)CCC)c5C6=O)s4)sc3c(-c3ccc(CC(CC)CCC)s3)c3ccsc23)s1 |  | Cc1ccc(C2(c3ccc(C)cc3)c3cc4c(cc3-c3sc5cc(/C=C6\C(=O)c7cc(F)c(F)cc7C6=C(C#N)C#N)sc5c32)C(c2ccc(C)cc2)(c2ccc(C)cc2)c2c-4sc3cc(-c4ccc(-c5c(C#N)c(C#N)c(-c6ccc(-c7cc8sc9c(c8s7)C(c7ccc(C)cc7)(c7ccc(C)cc7)c7cc8c(cc7-9)C(c7ccc(C)cc7)(c7ccc(C)cc7)c7c-8sc8cc(/C=C9\C(=O)c%10cc(F)c(F)cc%10C9=C(C#N)C#N)sc78)s6)c6nsnc56)s4)sc23)cc1
10.1021/acsami.9b15247 | PBDB-T | FDTBT-TDTT-FINCN | 0.86 | 13.57 | 62 | 7.27 | CCCC(CC)Cc1ccc(-c2c3cc(-c4ccc(-c5sc(-c6cccs6)c6c5C(=O)c5c(CC(CC)CCC)sc(CC(CC)CCC)c5C6=O)s4)sc3c(-c3ccc(CC(CC)CCC)s3)c3ccsc23)s1 |  | Cc1ccc(C2(c3ccc(C)cc3)c3cc4c(cc3-c3sc5cc(/C=C6\C(=O)c7cc(F)c(F)cc7C6=C(C#N)C#N)sc5c32)C(c2ccc(C)cc2)(c2ccc(C)cc2)c2c-4sc3cc(-c4ccc(-c5c(F)c(F)c(-c6ccc(-c7cc8sc9c(c8s7)C(c7ccc(C)cc7)(c7ccc(C)cc7)c7cc8c(cc7-9)C(c7ccc(C)cc7)(c7ccc(C)cc7)c7c-8sc8cc(/C=C9\C(=O)c%10cc(F)c(F)cc%10C9=C(C#N)C#N)sc78)s6)c6nsnc56)s4)sc23)cc1
10.1021/acsami.8b00216 | P3HT | Qx1b | 0.95 | 4.37 | 69 | 4.81 | CCCCCCc1ccsc1 |  | CCCCCCCCC1(CCCCCCCC)c2cc3c(cc2-c2sc(-c4ccc(/C=C5/SC(=S)N(CC)C5=O)c5nc(-c6ccccc6)c(-c6ccccc6)nc45)cc21)C(CCCCCCCC)(CCCCCCCC)c1cc(-c2ccc(/C=C4/SC(=S)N(CC)C4=O)c4nc(-c5ccccc5)c(-c5ccccc5)nc24)sc1-3
10.1021/acsami.8b00216 | P3HT | Qx1 | 1 | 6.02 | 67 | 4.03 | CCCCCCc1ccsc1 |  | CCCCCCc1ccc(C2(c3ccc(CCCCCC)cc3)c3cc4c(cc3-c3sc(-c5ccc(/C=C6\SC(=S)N(CC)C6=O)c6nc(-c7ccccc7)c(-c7ccccc7)nc56)cc32)C(c2ccc(CCCCCC)cc2)(c2ccc(CCCCCC)cc2)c2cc(-c3ccc(/C=C5\SC(=S)N(CC)C5=O)c5nc(-c6ccccc6)c(-c6ccccc6)nc35)sc2-4)cc1
10.1021/acsami.7b18637 | PT4Si-FTAZ | ITIC | 0.93 | 9.54 | 66.6 | 5.9 | CCCCCCCCC(CCCCCC)Cn1nc2c(-c3cccs3)c(F)c(F)c(-c3ccc(-c4cc(C#C[Si](C(C)C)(C(C)C)C(C)C)c(-c5sccc5C#C[Si](C(C)C)(C(C)C)C(C)C)s4)s3)c2n1 |  | CCCCCCc1ccc(C2(c3ccc(CCCCCC)cc3)c3cc4c(cc3-c3sc5cc(/C=C6\C(=O)c7ccccc7C6=C(C#N)C#N)sc5c32)C(c2ccc(CCCCCC)cc2)(c2ccc(CCCCCC)cc2)c2c-4sc3cc(/C=C4\C(=O)c5ccccc5C4=C(C#N)C#N)sc23)cc1
10.1021/acsami.7b18637 | PT4Si-BDD | ITIC | 1 | 8.25 | 53.9 | 4.46 | CCCCC(CC)Cc1sc(CC(CC)CCCC)c2c1C(=O)c1c(-c3cccs3)sc(-c3ccc(-c4cc(C#C[Si](C(C)C)(C(C)C)C(C)C)c(-c5sccc5C#C[Si](C(C)C)(C(C)C)C(C)C)s4)s3)c1C2=O |  | CCCCCCc1ccc(C2(c3ccc(CCCCCC)cc3)c3cc4c(cc3-c3sc5cc(/C=C6\C(=O)c7ccccc7C6=C(C#N)C#N)sc5c32)C(c2ccc(CCCCCC)cc2)(c2ccc(CCCCCC)cc2)c2c-4sc3cc(/C=C4\C(=O)c5ccccc5C4=C(C#N)C#N)sc23)cc1
10.1021/acsami.7b10995 | HFQx-T | BZIC | 0.85 | 12.55 | 49 | 5.2 | CCCCC(CC)COc1c(F)cc(-c2nc3c(-c4cccs4)c(F)c(F)c(-c4ccc(-c5cc6c(-c7ccc(CC(CC)CCCC)s7)c7sccc7c(-c7ccc(CC(CC)CCCC)s7)c6s5)s4)c3nc2-c2cc(F)c(OCC(CC)CCCC)c(F)c2)cc1F |  | CCCCC(CC)Cn1nc2c(n1)c1c3sc(/C=C4\C(=O)c5ccccc5C4=C(C#N)C#N)cc3n(CC(CC)CCCC)c1c1c2c2sc(/C=C3\C(=O)c4ccccc4C3=C(C#N)C#N)cc2n1CC(CC)CCCC
10.1021/acsami.7b09915 | PBDB-ST | ITIC-SC2C6 | 0.92 | 15.32 | 64 | 9.16 | CCCCC(CC)CSc1ccc(-c2c3cc(-c4ccc(-c5sc(-c6cccs6)c6c5C(=O)c5c(CC(CC)CCCC)sc(CC(CC)CCCC)c5C6=O)s4)sc3c(-c3ccc(SCC(CC)CCCC)s3)c3ccsc23)s1 |  | CCCCC(CC)CS1=CC=C(C2(C3=CC=S(CC(CC)CCCC)C=C3)c3cc4c(cc3-c3sc5cc(/C=C6/C(=O)c7ccccc7C6=C(C#N)C#N)sc5c32)C(C2=CC=S(CC(CC)CCCC)C=C2)(C2=CC=S(CC(CC)CCCC)C=C2)c2c-4sc3cc(/C=C4/C(=O)c5ccccc5C4=C(C#N)C#N)sc23)C=C1
10.1021/acsami.7b09915 | PBDB-ST | ITIC-SC8 | 0.9 | 14.43 | 60 | 7.79 | CCCCC(CC)CSc1ccc(-c2c3cc(-c4ccc(-c5sc(-c6cccs6)c6c5C(=O)c5c(CC(CC)CCCC)sc(CC(CC)CCCC)c5C6=O)s4)sc3c(-c3ccc(SCC(CC)CCCC)s3)c3ccsc23)s1 |  | CCCCCCCCS1=CC=C(C2(C3=CC=S(CCCCCCCC)C=C3)c3cc4c(cc3-c3sc5cc(/C=C6/C(=O)c7ccccc7C6=C(C#N)C#N)sc5c32)C(C2=CC=S(CCCCCCCC)C=C2)(C2=CC=S(CCCCCCCC)C=C2)c2c-4sc3cc(/C=C4/C(=O)c5ccccc5C4=C(C#N)C#N)sc23)C=C1
10.1021/acsami.7b09915 | PBDB-ST | ITIC-SC6 | 0.9 | 13.87 | 58 | 7.27 | CCCCC(CC)CSc1ccc(-c2c3cc(-c4ccc(-c5sc(-c6cccs6)c6c5C(=O)c5c(CC(CC)CCCC)sc(CC(CC)CCCC)c5C6=O)s4)sc3c(-c3ccc(SCC(CC)CCCC)s3)c3ccsc23)s1 |  | CCCCCCS1=CC=C(C2(C3=CC=S(CCCCCC)C=C3)c3cc4c(cc3-c3sc5cc(/C=C6/C(=O)c7ccccc7C6=C(C#N)C#N)sc5c32)C(C2=CC=S(CCCCCC)C=C2)(C2=CC=S(CCCCCC)C=C2)c2c-4sc3cc(/C=C4/C(=O)c5ccccc5C4=C(C#N)C#N)sc23)C=C1
10.1021/acsami.6b15717 | P | MPU1 | 1.04 | 8.36 | 48 | 4.17 | CCCCCCCC[Si]1(CCCCCCCC)c2cc(-c3cc(F)cc4nn(CCCCCC)nc34)sc2-c2sc(-c3cc(F)c(-c4cc5c(s4)-c4sccc4[Si]5(CCCCCCCC)CCCCCCCC)c4nn(CCCCCC)nc34)cc21 |  | CCCCC(CC)CN1C(=O)C2=C(c3ccc(/C=C4\SC(=S)N(CC)C4=O)s3)N(CC(CC)CCCC)C(=O)C2=C1c1ccc(/C=C2\SC(=S)N(CC)C2=O)s1
10.1021/acsami.6b15717 | P3HT | MPU1 | 0.64 | 4.22 | 42 | 1.14 | CCCCCCc1ccsc1 |  | CCCCC(CC)CN1C(=O)C2=C(c3ccc(/C=C4\SC(=S)N(CC)C4=O)s3)N(CC(CC)CCCC)C(=O)C2=C1c1ccc(/C=C2\SC(=S)N(CC)C2=O)s1
10.1021/acsami.1c19275 | PBDB-T-SF | Y6 | 0.85 | 19.8 | 0.65 | 11 | CCCCC(CC)CSc1sc(-c2c3cc(-c4ccc(-c5sc(-c6cccs6)c6c5C(=O)c5c(CC(CC)CCCC)sc(CC(CC)CCCC)c5C6=O)s4)sc3c(-c3cc(F)c(SCC(CC)CCCC)s3)c3ccsc23)cc1F |  | CCCCCCCCCCCc1c(/C=C2\C(=O)c3cc(F)c(F)cc3C2=C(C#N)C#N)sc2c1sc1c3c4nsnc4c4c5sc6c(CCCCCCCCCCC)c(/C=C7\C(=O)c8cc(F)c(F)cc8C7=C(C#N)C#N)sc6c5n(CC(CC)CCCC)c4c3n(CC(CC)CCCC)c21
10.1021/acsami.1c19275 | PBDB-T-SF | F8IC | 0.79 | 18.1 | 0.49 | 7 | CCCCC(CC)CSc1sc(-c2c3cc(-c4ccc(-c5sc(-c6cccs6)c6c5C(=O)c5c(CC(CC)CCCC)sc(CC(CC)CCCC)c5C6=O)s4)sc3c(-c3cc(F)c(SCC(CC)CCCC)s3)c3ccsc23)cc1F |  | CCCCCCc1ccc(C2(c3ccc(CCCCCC)cc3)c3c(sc4cc(/C=C5\C(=O)c6cc(F)c(F)cc6C5=C(C#N)C#N)sc34)-c3sc4c5c(sc4c32)-c2sc3cc(/C=C4\C(=O)c6cc(F)c(F)cc6C4=C(C#N)C#N)sc3c2C5(c2ccc(CCCCCC)cc2)c2ccc(CCCCCC)cc2)cc1
10.1021/acsami.1c08060 | PM6 | BTP-(Br,Me)-1 | 0.92 | 21.38 | 68.25 | 13.43 | CCCCC(CC)Cc1sc(-c2c3cc(-c4ccc(-c5sc(-c6cccs6)c6c5C(=O)c5c(CC(CC)CCCC)sc(CC(CC)CCCC)c5C6=O)s4)sc3c(-c3cc(F)c(CC(CC)CCCC)s3)c3ccsc23)cc1F |  | CCCCCCCCCCCc1c(/C=C2\C(=O)c3c(ccc(Br)c3C)C2=C(C#N)C#N)sc2c1sc1c3c4nsnc4c4c5sc6c(CCCCCCCCCCC)c(/C=C7\C(=O)c8c(ccc(Br)c8C)C7=C(C#N)C#N)sc6c5n(B=O)c4c3n(B=O)c21
10.1021/acsami.1c08060 | PM6 | BTP-(Br,Me) | 0.94 | 20.31 | 62.53 | 11.92 | CCCCC(CC)Cc1sc(-c2c3cc(-c4ccc(-c5sc(-c6cccs6)c6c5C(=O)c5c(CC(CC)CCCC)sc(CC(CC)CCCC)c5C6=O)s4)sc3c(-c3cc(F)c(CC(CC)CCCC)s3)c3ccsc23)cc1F |  | CCCCCCCCCCCc1c(/C=C2\C(=O)c3cc(Br)c(C)cc3C2=C(C#N)C#N)sc2c1sc1c3c4nsnc4c4c5sc6c(CCCCCCCCCCC)c(/C=C7\C(=O)c8cc(Br)c(C)cc8C7=C(C#N)C#N)sc6c5n(B=O)c4c3n(B=O)c21
10.1021/acsami.1c08060 | PM6 | BTP-(Br,Me)-2 | 0.95 | 18.79 | 61.79 | 11.08 | CCCCC(CC)Cc1sc(-c2c3cc(-c4ccc(-c5sc(-c6cccs6)c6c5C(=O)c5c(CC(CC)CCCC)sc(CC(CC)CCCC)c5C6=O)s4)sc3c(-c3cc(F)c(CC(CC)CCCC)s3)c3ccsc23)cc1F |  | CCCCCCCCCCCc1c(/C=C2\C(=O)c3c(ccc(C)c3Br)C2=C(C#N)C#N)sc2c1sc1c3c4nsnc4c4c5sc6c(CCCCCCCCCCC)c(/C=C7/C(=O)c8c(ccc(C)c8Br)C7=C(C#N)C#N)sc6c5n(B=O)c4c3n(B=O)c21
10.1021/acsami.1c06762 | PM6 | Y6-Se-4Cl | 0.84 | 26.4 | 67.7 | 15 | CCCCC(CC)Cc1sc(-c2c3cc(-c4ccc(-c5sc(-c6cccs6)c6c5C(=O)c5c(CC(CC)CCCC)sc(CC(CC)CCCC)c5C6=O)s4)sc3c(-c3cc(F)c(CC(CC)CCCC)s3)c3ccsc23)cc1F |  | CCCCCCCCCCCc1c(/C=C2\C(=O)c3cc(Cl)c(Cl)cc3C2=C(C#N)C#N)sc2c1sc1c3c4nsnc4c4c5sc6c(CCCCCCCCCCC)c(/C=C7\C(=O)c8cc(Cl)c(Cl)cc8C7=C(C#N)C#N)sc6c5n(CC(CCCCCC)CCCCCCCC)c4c3n(CC(CCCCCC)CCCCCCCC)c21
10.1021/acsami.1c06762 | PM6 | IT-4Cl | 0.8 | 21.4 | 67.6 | 11.6 | CCCCC(CC)Cc1sc(-c2c3cc(-c4ccc(-c5sc(-c6cccs6)c6c5C(=O)c5c(CC(CC)CCCC)sc(CC(CC)CCCC)c5C6=O)s4)sc3c(-c3cc(F)c(CC(CC)CCCC)s3)c3ccsc23)cc1F |  | CCCCCCc1ccc(C2(c3ccc(CCCCCC)cc3)c3cc4c(cc3-c3sc5cc(/C=C6\C(=O)c7cc(Cl)c(Cl)cc7C6=C(C#N)C#N)sc5c32)C(c2ccc(CCCCCC)cc2)(c2ccc(CCCCCC)cc2)c2c-4sc3cc(/C=C4\C(=O)c5cc(Cl)c(Cl)cc5C4=C(C#N)C#N)sc23)cc1
10.1021/acsami.1c06192 | J60 | TBDPDI-C5 | 0.95 | 9.46 | 57.15 | 4.92 | CCCCCCCCC(CCCCCC)Cn1nc2c(-c3cccs3)c(F)c(F)c(-c3ccc(-c4cc5c(-c6ccc(SC(CC)CCCC)s6)c6sccc6c(-c6ccc(SC(CC)CCCC)s6)c5s4)s3)c2n1 |  | CCC(CC)n1c(=O)c2ccc3c4ccc5c(=O)n(C(CC)CC)c(=O)c6cc7c8c(ccc9c%10cc%11c(=O)n(C(CC)CC)c(=O)c%12ccc%13c%14ccc%15c(=O)n(C(CC)CC)c(=O)c%16cc(c98)c(c%14c%15%16)c%10c%13c%12%11)c8cc(c1=O)c2c3c8c7c4c56
10.1021/acsami.1c06192 | J60 | TBDPDI-C11 | 0.942 | 8.34 | 54.78 | 4.56 | CCCCCCCCC(CCCCCC)Cn1nc2c(-c3cccs3)c(F)c(F)c(-c3ccc(-c4cc5c(-c6ccc(SC(CC)CCCC)s6)c6sccc6c(-c6ccc(SC(CC)CCCC)s6)c5s4)s3)c2n1 |  | CCCCCC(CCCCC)n1c(=O)c2ccc3c4ccc5c(=O)n(C(CCCCC)CCCCC)c(=O)c6cc7c8c(ccc9c%10cc%11c(=O)n(C(CCCCC)CCCCC)c(=O)c%12ccc%13c%14ccc%15c(=O)n(C(CCCCC)CCCCC)c(=O)c%16cc(c98)c(c%14c%15%16)c%10c%13c%12%11)c8cc(c1=O)c2c3c8c7c4c56
10.1021/acsami.1c06192 | J60 | SdiPDI | 0.813 | 8.44 | 45.29 | 2.86 | CCCCCCCCC(CCCCCC)Cn1nc2c(-c3cccs3)c(F)c(F)c(-c3ccc(-c4cc5c(-c6ccc(SC(CC)CCCC)s6)c6sccc6c(-c6ccc(SC(CC)CCCC)s6)c5s4)s3)c2n1 |  | CCCCCC(CCCCC)N1C(=O)c2ccc3c4ccc5c6c(cc(-c7cc8c9c(ccc%10c%11ccc%12c%13c(ccc(c7c9%10)c%13%11)C(=O)N(C(CCCCC)CCCCC)C%12=O)C(=O)N(C(CCCCC)CCCCC)C8=O)c(c7ccc(c2c37)C1=O)c64)C(=O)N(C(CCCCC)CCCCC)C5=O
10.1021/acsami.1c03757 | PE31 | BTA5 | 1.11 | 13.68 | 66.4 | 10.08 | CCCCCCCCC(CCCCCC)Cn1nc2c(-c3cccs3)ccc(-c3ccc(-c4cc5c(-c6cc(Cl)c(CC(CC)CCCC)s6)c6sccc6c(-c6cc(Cl)c(CC(CC)CCCC)s6)c5s4)s3)c2n1 |  | CCCCCCCCn1nc2c(/C=c3\sc(=C(C#N)C#N)n(Cc4ccccc4)c3=O)ccc(-c3cc4c(s3)-c3cc5c(cc3C4(c3ccc(CCCCCC)cc3)c3ccc(CCCCCC)cc3)-c3sc(-c4ccc(/C=c6/sc(=C(C#N)C#N)n(Cc7ccccc7)c6=O)c6nn(CCCCCCCC)nc46)cc3C5(c3ccc(CCCCCC)cc3)c3ccc(CCCCCC)cc3)c2n1
10.1021/acsami.1c03757 | PE33 | BTA5 | 1.16 | 12.68 | 61.13 | 8.99 | CCCCCCCCC(CCCCCC)Cn1nc2c(-c3cccs3)c(OC)c(OC)c(-c3ccc(-c4cc5c(-c6cc(Cl)c(CC(CC)CCCC)s6)c6sccc6c(-c6cc(Cl)c(CC(CC)CCCC)s6)c5s4)s3)c2n1 |  | CCCCCCCCn1nc2c(/C=c3\sc(=C(C#N)C#N)n(Cc4ccccc4)c3=O)ccc(-c3cc4c(s3)-c3cc5c(cc3C4(c3ccc(CCCCCC)cc3)c3ccc(CCCCCC)cc3)-c3sc(-c4ccc(/C=c6/sc(=C(C#N)C#N)n(Cc7ccccc7)c6=O)c6nn(CCCCCCCC)nc46)cc3C5(c3ccc(CCCCCC)cc3)c3ccc(CCCCCC)cc3)c2n1
10.1021/acsami.1c03757 | J52-Cl | BTA5 | 1.21 | 11.36 | 62.86 | 8.64 | CCCCCCCCC(CCCCCC)Cn1nc2c(-c3cccs3)c(F)c(F)c(-c3ccc(-c4cc5c(-c6cc(Cl)c(CC(CC)CCCC)s6)c6sccc6c(-c6cc(Cl)c(CC(CC)CCCC)s6)c5s4)s3)c2n1 |  | CCCCCCCCn1nc2c(/C=c3\sc(=C(C#N)C#N)n(Cc4ccccc4)c3=O)ccc(-c3cc4c(s3)-c3cc5c(cc3C4(c3ccc(CCCCCC)cc3)c3ccc(CCCCCC)cc3)-c3sc(-c4ccc(/C=c6/sc(=C(C#N)C#N)n(Cc7ccccc7)c6=O)c6nn(CCCCCCCC)nc46)cc3C5(c3ccc(CCCCCC)cc3)c3ccc(CCCCCC)cc3)c2n1
10.1021/acsami.1c03757 | PE32 | BTA5 | 1.1 | 11.65 | 57.73 | 7.4 | CCCCCCCCC(CCCCCC)Cn1nc2c(-c3cccs3)c(Cl)c(Cl)c(-c3ccc(-c4cc5c(-c6cc(Cl)c(CC(CC)CCCC)s6)c6sccc6c(-c6cc(Cl)c(CC(CC)CCCC)s6)c5s4)s3)c2n1 |  | CCCCCCCCn1nc2c(/C=c3\sc(=C(C#N)C#N)n(Cc4ccccc4)c3=O)ccc(-c3cc4c(s3)-c3cc5c(cc3C4(c3ccc(CCCCCC)cc3)c3ccc(CCCCCC)cc3)-c3sc(-c4ccc(/C=c6/sc(=C(C#N)C#N)n(Cc7ccccc7)c6=O)c6nn(CCCCCCCC)nc46)cc3C5(c3ccc(CCCCCC)cc3)c3ccc(CCCCCC)cc3)c2n1
10.1021/acsami.1c02652 | PM6 | PTIC-4Cl | 0.86 | 23.3 | 73.89 | 14.8 | CCCCC(CC)Cc1sc(-c2c3cc(-c4ccc(-c5sc(-c6cccs6)c6c5C(=O)c5c(CC(CC)CCCC)sc(CC(CC)CCCC)c5C6=O)s4)sc3c(-c3cc(F)c(CC(CC)CCCC)s3)c3ccsc23)cc1F |  | CCCCCCCCc1c(/C=C2\C(=O)c3cc(Cl)c(Cl)cc3C2=C(C#N)C#N)sc2c3c4nsnc4c4c5sc6c7sc(/C=C8\C(=O)c9cc(Cl)c(Cl)cc9C8=C(C#N)C#N)cc7n(CC(CC)CCCC)c6c5n(CC(CCCC)CCCCCC)c4c3n(CC(CCCC)CCCCCC)c12
10.1021/acsami.1c02652 | PM6 | TB-4Cl | 0.835 | 23.2 | 74.56 | 14.45 | CCCCC(CC)Cc1sc(-c2c3cc(-c4ccc(-c5sc(-c6cccs6)c6c5C(=O)c5c(CC(CC)CCCC)sc(CC(CC)CCCC)c5C6=O)s4)sc3c(-c3cc(F)c(CC(CC)CCCC)s3)c3ccsc23)cc1F |  | CCCCCCCCc1c(/C=C2\C(=O)c3cc(Cl)c(Cl)cc3C2=C(C#N)C#N)sc2c3c4nsnc4c4c5sc6cc(/C=C7\C(=O)c8cc(Cl)c(Cl)cc8C7=C(C#N)C#N)sc6c5n(CC(CC)CCCC)c4c3n(CC(CC)CCCC)c12
10.1021/acsami.1c02652 | PM6 | PT2IC-4Cl | 0.834 | 20.7 | 72.37 | 12.51 | CCCCC(CC)Cc1sc(-c2c3cc(-c4ccc(-c5sc(-c6cccs6)c6c5C(=O)c5c(CC(CC)CCCC)sc(CC(CC)CCCC)c5C6=O)s4)sc3c(-c3cc(F)c(CC(CC)CCCC)s3)c3ccsc23)cc1F |  | CCCCCCCCCCCc1c(/C=C2\C(=O)c3cc(Cl)c(Cl)cc3C2=C(C#N)C#N)sc2c1sc1c3c4nsnc4c4c5sc6c7sc(/C=C8\C(=O)c9cc(Cl)c(Cl)cc9C8=C(C#N)C#N)cc7n(CC(CC)CCCC)c6c5n(CC(CCCC)CCCCCC)c4c3n(CC(CCCC)CCCCCC)c21
10.1021/acsami.1c02137 | PM6 | TB-4F | 0.849 | 21.93 | 77.56 | 14.44 | CCCCC(CC)Cc1sc(-c2c3cc(-c4ccc(-c5sc(-c6cccs6)c6c5C(=O)c5c(CC(CC)CCCC)sc(CC(CC)CCCC)c5C6=O)s4)sc3c(-c3cc(F)c(CC(CC)CCCC)s3)c3ccsc23)cc1F |  | CCCCCCCCc1c(/C=C2\C(=O)c3cc(F)c(F)cc3C2=C(C#N)C#N)sc2c1sc1c3c4nsnc4c4c5sc(/C=C6\C(=O)c7cc(F)c(F)cc7C6=C(C#N)C#N)c(CCCCCCCC)c5n(CC(CC)CCCC)c4c3n(CC(CC)CCCC)c21
10.1021/acsami.0c14922 | DRCN5T | IT-4F | 0.8 | 15.2 | 0.62 | 7.5 | CCCCCCCCc1cc(/C=c2\sc(=C(C#N)C#N)n(CC)c2=O)sc1-c1cc(CCCCCCCC)c(-c2ccc(-c3sc(-c4sc(/C=c5\sc(=C(C#N)C#N)n(CC)c5=O)cc4CCCCCCCC)cc3CCCCCCCC)s2)s1 |  | CCCCCCc1ccc(C2(c3ccc(CCCCCC)cc3)c3cc4c(cc3-c3sc5cc(/C=C6\C(=O)c7cc(F)c(F)cc7C6=C(C#N)C#N)sc5c32)C(c2ccc(CCCCCC)cc2)(c2ccc(CCCCCC)cc2)c2c-4sc3cc(/C=C4\C(=O)c5cc(F)c(F)cc5C4=C(C#N)C#N)sc23)cc1
10.1021/acsami.0c14922 | DRCN5T | IT-M | 0.93 | 12.2 | 0.53 | 5.9 | CCCCCCCCc1cc(/C=c2\sc(=C(C#N)C#N)n(CC)c2=O)sc1-c1cc(CCCCCCCC)c(-c2ccc(-c3sc(-c4sc(/C=c5\sc(=C(C#N)C#N)n(CC)c5=O)cc4CCCCCCCC)cc3CCCCCCCC)s2)s1 |  | CCCCCCc1ccc(C2(c3ccc(CCCCCC)cc3)c3cc4c(cc3-c3sc5cc(/C=C6\C(=O)c7ccccc7C6=C(C#N)C#N)sc5c32)C(c2ccc(CCCCCC)cc2)(c2ccc(CCCCCC)cc2)c2c-4sc3cc(/C=C4\C(=O)c5ccccc5C4=C(C#N)C#N)sc23)cc1
10.1021/acsami.0c14922 | DRCN5T | ITIC | 0.96 | 10.3 | 0.43 | 4.3 | CCCCCCCCc1cc(/C=c2\sc(=C(C#N)C#N)n(CC)c2=O)sc1-c1cc(CCCCCCCC)c(-c2ccc(-c3sc(-c4sc(/C=c5\sc(=C(C#N)C#N)n(CC)c5=O)cc4CCCCCCCC)cc3CCCCCCCC)s2)s1 |  | CCCCCCc1ccc(C2(c3ccc(CCCCCC)cc3)c3cc4c(cc3-c3sc5cc(/C=C6\C(=O)c7ccccc7C6=C(C#N)C#N)sc5c32)C(c2ccc(CCCCCC)cc2)(c2ccc(CCCCCC)cc2)c2c-4sc3cc(/C=C4\C(=O)c5ccccc5C4=C(C#N)C#N)sc23)cc1
10.1021/acsami.0c13109 | PBDB-T-2Cl | BTTFIC4F-Ar | 0.951 | 19.23 | 62.9 | 11.55 | CCCCC(CC)Cc1sc(-c2c3cc(-c4ccc(-c5sc(-c6cccs6)c6c5C(=O)c5c(C(CC)CCCC)sc(C(CC)CCCC)c5C6=O)s4)sc3c(-c3cc(F)c(CC(CC)CCCC)s3)c3ccsc23)cc1F |  | CCCCCCCCC1(CCCCCCCC)c2cc3c(cc2-c2cc4c(cc21)-c1sc2cc(/C=C5\C(=O)c6cc(F)c(F)cc6C5=C(C#N)C#N)sc2c1C4(c1ccc(CCCCCC)cc1)c1ccc(CCCCCC)cc1)C(c1ccc(CCCCCC)cc1)(c1ccc(CCCCCC)cc1)c1c-3sc2cc(/C=C3\C(=O)c4cc(F)c(F)cc4C3=C(C#N)C#N)sc12
10.1021/acsami.0c09539 | P(Cl-Cl)(BDD = 0.2) | IT-4F | 0.878 | 20.2 | 70.5 | 12.5 | CCCCC(CC)Cc1sc(-c2c3cc(-c4sc(-c5cc6c(-c7cc(Cl)c(C(CC)CCCC)s7)c7sc(-c8ccc(-c9sc(-c%10cccs%10)c%10c9C(=O)c9c(CC(CC)CCCC)sc(CC(CC)CCCC)c9C%10=O)s8)cc7c(-c7cc(Cl)c(CC(CC)CCCC)s7)c6s5)cc4Cl)sc3c(-c3cc(Cl)c(CC(CC)CCCC)s3)c3ccsc23)cc1Cl |  | CCCCCCc1ccc(C2(c3ccc(CCCCCC)cc3)c3cc4c(cc3-c3sc5cc(/C=C6\C(=O)c7cc(F)c(F)cc7C6=C(C#N)C#N)sc5c32)C(c2ccc(CCCCCC)cc2)(c2ccc(CCCCCC)cc2)c2c-4sc3cc(/C=C4\C(=O)c5cc(F)c(F)cc5C4=C(C#N)C#N)sc23)cc1
10.1021/acsami.0c06326 | PBDB-PSF | IT-4F | 0.88 | 20.63 | 75.1 | 13.63 | CCCCCCCCC(CCCCCC)CSc1ccc(-c2c3cc(-c4ccc(-c5sc(-c6cccs6)c6c5C(=O)c5c(CC(CC)CCCC)sc(CC(CC)CCCC)c5C6=O)s4)sc3c(-c3ccc(SCC(CCCCCC)CCCCCCCC)c(F)c3)c3ccsc23)cc1F |  | CCCCCCc1ccc(C2(c3ccc(CCCCCC)cc3)c3cc4c(cc3-c3sc5cc(/C=C6\C(=O)c7cc(F)c(F)cc7C6=C(C#N)C#N)sc5c32)C(c2ccc(CCCCCC)cc2)(c2ccc(CCCCCC)cc2)c2c-4sc3cc(/C=C4\C(=O)c5cc(F)c(F)cc5C4=C(C#N)C#N)sc23)cc1
10.1021/acsami.0c06326 | PBDB-PSF | ITIC | 0.99 | 16.99 | 58.73 | 9.84 | CCCCCCCCC(CCCCCC)CSc1ccc(-c2c3cc(-c4ccc(-c5sc(-c6cccs6)c6c5C(=O)c5c(CC(CC)CCCC)sc(CC(CC)CCCC)c5C6=O)s4)sc3c(-c3ccc(SCC(CCCCCC)CCCCCCCC)c(F)c3)c3ccsc23)cc1F |  | CCCCCCc1ccc(C2(c3ccc(CCCCCC)cc3)c3cc4c(cc3-c3sc5cc(/C=C6\C(=O)c7ccccc7C6=C(C#N)C#N)sc5c32)C(c2ccc(CCCCCC)cc2)(c2ccc(CCCCCC)cc2)c2c-4sc3cc(/C=C4\C(=O)c5ccccc5C4=C(C#N)C#N)sc23)cc1
10.1021/acsami.0c02712 | PBDB-TS-4Cl | IT-4F | 0.85 | 21.28 | 70.2 | 12.7 | CCCCC(CC)CSc1cc(Cl)c(-c2c3cc(-c4ccc(-c5sc(-c6cccs6)c6c5C(=O)c5c(CC(CC)CCCC)sc(CC(CC)CCCC)c5C6=O)s4)sc3c(-c3sc(SCC(CC)CCCC)cc3Cl)c3ccsc23)s1 |  | CCCCCCc1ccc(C2(c3ccc(CCCCCC)cc3)c3cc4c(cc3-c3sc5cc(/C=C6\C(=O)c7cc(F)c(F)cc7C6=C(C#N)C#N)sc5c32)C(c2ccc(CCCCCC)cc2)(c2ccc(CCCCCC)cc2)c2c-4sc3cc(/C=C4\C(=O)c5cc(F)c(F)cc5C4=C(C#N)C#N)sc23)cc1
10.1021/acsami.0c02712 | PBDB-TS-3Cl | IT-4F | 0.82 | 20.83 | 73.7 | 12.6 | CCCCC(CC)CSc1sc(-c2c3cc(-c4ccc(-c5sc(-c6cccs6)c6c5C(=O)c5c(CC(CC)CCCC)sc(CC(CC)CCCC)c5C6=O)s4)sc3c(-c3cc(Cl)c(SCC(CC)CCCC)s3)c3ccsc23)cc1Cl |  | CCCCCCc1ccc(C2(c3ccc(CCCCCC)cc3)c3cc4c(cc3-c3sc5cc(/C=C6\C(=O)c7cc(F)c(F)cc7C6=C(C#N)C#N)sc5c32)C(c2ccc(CCCCCC)cc2)(c2ccc(CCCCCC)cc2)c2c-4sc3cc(/C=C4\C(=O)c5cc(F)c(F)cc5C4=C(C#N)C#N)sc23)cc1
10.1021/acsami.0c02712 | PBDB-TS | IT-4F | 0.72 | 18.94 | 63.3 | 8.7 | CCCCC(CC)CSc1ccc(-c2c3cc(-c4ccc(-c5sc(-c6cccs6)c6c5C(=O)c5c(CC(CC)CCCC)sc(CC(CC)CCCC)c5C6=O)s4)sc3c(-c3ccc(SCC(CC)CCCC)s3)c3ccsc23)s1 |  | CCCCCCc1ccc(C2(c3ccc(CCCCCC)cc3)c3cc4c(cc3-c3sc5cc(/C=C6\C(=O)c7cc(F)c(F)cc7C6=C(C#N)C#N)sc5c32)C(c2ccc(CCCCCC)cc2)(c2ccc(CCCCCC)cc2)c2c-4sc3cc(/C=C4\C(=O)c5cc(F)c(F)cc5C4=C(C#N)C#N)sc23)cc1
10.1021/acsaem.9b00492 | PTB7-Th | 2PDI-4S | 0.639 | 12.2 | 70 | 5.5 | CCCCC(CC)COC(=O)c1sc2c(-c3cc4c(-c5ccc(CC(CC)CCCC)s5)c5sccc5c(-c5ccc(CC(CC)CCCC)s5)c4s3)scc2c1F |  | CCCCCC(CCCCC)n1c(=O)c2cc3ssc4cc5c(=O)n(C(CCCCC)CCCCC)c(=O)c6cc7c8c9cc%10c(=O)n(C(CCCCC)CCCCC)c(=O)c%11cc%12ssc%13cc%14c(=O)n(C(CCCCC)CCCCC)c(=O)c%15cc(c8c8cc(c1=O)c2c1c3c4c(c56)c7c81)c1c9c(c%11%10)c%12c%13c1c%14%15
10.1021/acsaem.8b01433 | PTB7-Th | FBRCN | 1 | 8.1 | 40.2 | 3.3 | CCCCC(CC)COC(=O)c1sc2c(-c3cc4c(-c5ccc(CC(CC)CCCC)s5)c5sccc5c(-c5ccc(CC(CC)CCCC)s5)c4s3)scc2c1F |  | CCCCCCCCC1(CCCCCCCC)c2cc(-c3ccc(/C=c4\sc(=C(C#N)C#N)n(CC)c4=O)c4nsnc34)ccc2-c2ccc(-c3ccc(/C=c4\sc(=C(C#N)C#N)n(CC)c4=O)c4nsnc34)cc21
10.1021/acsaem.8b01433 | PTB7-Th | XFBRCN | 0.91 | 4.6 | 33.7 | 1.42 | CCCCC(CC)COC(=O)c1sc2c(-c3cc4c(-c5ccc(CC(CC)CCCC)s5)c5sccc5c(-c5ccc(CC(CC)CCCC)s5)c4s3)scc2c1F |  | CCn1c(=C(C#N)C#N)s/c(=C\c2ccc(-c3ccc4c(c3)C3(c5cc(-c6ccc(/C=c7\sc(=C(C#N)C#N)n(CC)c7=O)c7nsnc67)ccc5-4)c4cc(-c5ccc(/C=c6\sc(=C(C#N)C#N)n(CC)c6=O)c6nsnc56)ccc4-c4ccc(-c5ccc(/C=c6\sc(=C(C#N)C#N)n(CC)c6=O)c6nsnc56)cc43)c3nsnc23)c1=O
10.1021/acsaem.8b00929 | PTB7-Th | 1 | 0.98 | 12.48 | 43.1 | 5.35 | CCCCC(CC)COC(=O)c1sc2c(-c3cc4c(-c5ccc(CC(CC)CCCC)s5)c5sccc5c(-c5ccc(CC(CC)CCCC)s5)c4s3)scc2c1F |  | CCCCCCCCN1C(=O)C2=C(c3ccc(-c4cc5c(=O)n(C(CC)CC)c(=O)c6cc7c8c(c4c4ccc9c(=O)n(C(CC)CC)c(=O)c%10cc(c8c4c9%10)n7CCCCCC)c56)s3)N(CCCCCCCC)C(=O)C2=C1c1ccc(-c2cc3c(=O)n(C(CC)CC)c(=O)c4cc5c6c(c2c2ccc7c(=O)n(C(CC)CC)c(=O)c8cc(c6c2c78)n5CCCCCC)c34)s1
10.1021/acsaem.8b00929 | PTB7-Th | 2 | 0.94 | 2.93 | 30.6 | 0.85 | CCCCC(CC)COC(=O)c1sc2c(-c3cc4c(-c5ccc(CC(CC)CCCC)s5)c5sccc5c(-c5ccc(CC(CC)CCCC)s5)c4s3)scc2c1F |  | CCCCCCCCN1C(=O)C2=C(c3ccc(-c4cc5c(=O)n(C(CC)CC)c(=O)c6cc7c8c(c4c4ccc9c(=O)n(C(CC)CC)c(=O)c%10cc(c8c4c9%10)n7CCCCCC)c56)s3)N(CCCCCCCC)C(=O)C2=C1c1ccc(-c2cc3c(=O)n(C(CC)CC)c(=O)c4ccc5c6ccccc6sc2c5c43)s1
10.1021/acsaem.8b00929 | PTB7-Th | 3 | 1.08 | 0.7 | 23.9 | 0.19 | CCCCC(CC)COC(=O)c1sc2c(-c3cc4c(-c5ccc(CC(CC)CCCC)s5)c5sccc5c(-c5ccc(CC(CC)CCCC)s5)c4s3)scc2c1F |  | CCCCCCCCN1C(=O)C2=C(c3ccc(-c4cc5c(=O)n(C(CC)CC)c(=O)c6ccc7c8ccccc8sc4c7c65)s3)N(CCCCCCCC)C(=O)C2=C1c1ccc(-c2cc3c(=O)n(C(CC)CC)c(=O)c4ccc5c6ccccc6sc2c5c43)s1
10.1021/acsaem.8b00205 | DRCN5T | IDIC8-H | 0.95 | 13.44 | 62.5 | 8 | CCCCCCCCc1cc(/C=c2\sc(=C(C#N)C#N)n(CC)c2=O)sc1-c1cc(CCCCCCCC)c(-c2ccc(-c3sc(-c4sc(/C=c5\sc(=C(C#N)C#N)n(CC)c5=O)cc4CCCCCCCC)cc3CCCCCCCC)s2)s1 |  | CCCCCCCCC1(CCCCCCCC)c2cc3c(cc2-c2sc(/C=C4\C(=O)c5ccccc5C4=C(C#N)C#N)cc21)C(CCCCCCCC)(CCCCCCCC)c1cc(/C=C2\C(=O)c4ccccc4C2=C(C#N)C#N)sc1-3
10.1021/acsaem.8b00012 | PTB7-Th | DICTF-C10 | 0.87 | 16.35 | 50 | 6.93 | CCCCC(CC)COC(=O)c1sc2c(-c3cc4c(-c5ccc(CC(CC)CCCC)s5)c5sccc5c(-c5ccc(CC(CC)CCCC)s5)c4s3)scc2c1F |  | CCCCCCCCCCC1(CCCCCCCCCC)c2cc(-c3ccc(/C=C4\C(=O)c5ccccc5C4=C(C#N)C#N)s3)ccc2-c2ccc(-c3ccc(/C=C4\C(=O)c5ccccc5C4=C(C#N)C#N)s3)cc21
10.1021/acsaem.8b00012 | PTB7-Th | DICTF-TEG | 0.79 | 10.31 | 38 | 3.09 | CCCCC(CC)COC(=O)c1sc2c(-c3cc4c(-c5ccc(CC(CC)CCCC)s5)c5sccc5c(-c5ccc(CC(CC)CCCC)s5)c4s3)scc2c1F |  | COCCOCCOCCOC(=O)C1c2cc(-c3ccc(/C=C4\C(=O)c5ccccc5C4=C(C#N)C#N)s3)ccc2-c2ccc(-c3ccc(/C=C4\C(=O)c5ccccc5C4=C(C#N)C#N)s3)cc21
10.1021/acsaem.7b00277 | PBDB-T | T3B-SePDI3 | 0.98 | 10.52 | 56.31 | 5.82 | CCCC(CC)Cc1ccc(-c2c3cc(-c4ccc(-c5sc(-c6cccs6)c6c5C(=O)c5c(CC(CC)CCC)sc(CC(CC)CCC)c5C6=O)s4)sc3c(-c3ccc(CC(CC)CCC)s3)c3ccsc23)s1 |  | CCCCCCC(CCCCCC)N1C(=O)C2=c3c(cc(-c4ccc(-c5cc(-c6ccc(-c7cc8c(=O)n(C(CCCCCC)CCCCCC)c(=O)c9cc%10[se]c%11cc%12c(=O)n(C(CCCCCC)CCCCCC)c(=O)c%13ccc%14c7c(c89)c%10c%11c%14c%13%12)s6)cc(-c6ccc(-c7cc8c(=O)n(C(CCCCCC)CCCCCC)c(=O)c9cc%10[se]c%11cc%12c(=O)n(C(CCCCCC)CCCCCC)c(=O)c%13ccc%14c7c(c89)c%10c%11c%14c%13%12)s6)c5)s4)c4c3c3c5c(cc6c7c(ccc4c75)C(=O)N(C(CCCCCC)CCCCCC)C6=O)[Se]C3C2)C1=O
10.1021/acsaem.7b00277 | PBDB-T | T4B-SePDI4 | 0.99 | 8.9 | 57.74 | 5.1 | CCCC(CC)Cc1ccc(-c2c3cc(-c4ccc(-c5sc(-c6cccs6)c6c5C(=O)c5c(CC(CC)CCC)sc(CC(CC)CCC)c5C6=O)s4)sc3c(-c3ccc(CC(CC)CCC)s3)c3ccsc23)s1 |  | CCCCCCC(CCCCCC)C1Cc2ccc3c4c(-c5ccc(-c6cc(-c7ccc(-c8cc9c%10c(cc%11[se]c%12cc%13c%14c(ccc%15c8c%10c%11c%12c%14%15)C(=O)C(C(CCCCCC)CCCCCC)C%13=O)C(=O)N(C(CCCCCC)CCCCCC)C9=O)s7)c(-c7ccc(-c8cc9c(=O)n(C(CCCCCC)CCCCCC)c(=O)c%10cc%11[se]c%12cc%13c(=O)n(C(CCCCCC)CCCCCC)c(=O)c%14ccc%15c8c(c9%10)c%11c%12c%15c%14%13)s7)cc6-c6ccc(-c7cc8c9c(cc%10[se]c%11cc%12c%13c(ccc%14c7c9c%10c%11c%13%14)C(=O)N(C(CCCCCC)CCCCCC)C%12=O)C(=O)C(C(CCCCCC)CCCCCC)C8=O)s6)s5)cc5c6c(cc7[se]c8cc(c2c3c8c7c64)C1=O)C(=O)N(C(CCCCCC)CCCCCC)C5=O
10.1021/acsaem.7b00277 | PBDB-T | T2-SePDI2 | 1 | 7.88 | 52.13 | 4.1 | CCCC(CC)Cc1ccc(-c2c3cc(-c4ccc(-c5sc(-c6cccs6)c6c5C(=O)c5c(CC(CC)CCC)sc(CC(CC)CCC)c5C6=O)s4)sc3c(-c3ccc(CC(CC)CCC)s3)c3ccsc23)s1 |  | CCCCCCC(CCCCCC)n1c(=O)c2ccc3c4c(-c5ccc(-c6ccc(-c7cc8c(=O)n(C(CCCCCC)CCCCCC)c(=O)c9cc%10[se]c%11cc%12c(=O)n(C(CCCCCC)CCCCCC)c(=O)c%13ccc%14c7c(c89)c%10c%11c%14c%13%12)s6)s5)cc5c(=O)n(C(CCCCCC)CCCCCC)c(=O)c6cc7[se]c8cc(c1=O)c2c3c8c7c4c56
10.1021/acsaem.1c02277 | C2 | AQx-3 | 0.81 | 20.32 | 66 | 10.86 | CCN(CC)c1ccc2cc(C(=O)/C=C/c3ccc(N(c4ccccc4)c4ccccc4)cc3)c(=O)oc2c1 |  | CCCCCCCCCCCc1c(/C=C2\C(=O)c3cc(F)c(F)cc3C2=C(C#N)C#N)sc2c1sc1c3c4nccnc4c4c5sc6c(CCCCCCCCCCC)c(/C=C7\C(=O)c8cc(F)c(F)cc8C7=C(C#N)C#N)sc6c5n(CC(CCCC)CCCCCC)c4c3n(CC(CCCC)CCCCCC)c21
10.1021/acsaem.1c02277 | C2 | DBTBT-IC | 0.87 | 18.58 | 62 | 10.02 | CCN(CC)c1ccc2cc(C(=O)/C=C/c3ccc(N(c4ccccc4)c4ccccc4)cc3)c(=O)oc2c1 |  | CCCCCCCCCCCCC(CCCCCCCCCC)Cc1c(CC(CCCCCCCCCC)CCCCCCCCCCCC)c2c(sc3c2sc2c4sc(/C=C5\C(=O)c6ccccc6C5=C(C#N)C#N)cc4c(CC(CCCCCCCCCC)CCCCCCCCCCCC)c(CC(CCCCCCCCCC)CCCCCCCCCCCC)c23)c2sc(/C=C3\C(=O)c4ccccc4C3=C(C#N)C#N)cc12
10.1021/acsaem.1c01914 | PTBD-BZ | BDTB-S-Ph | 0.92 | 19.24 | 67.15 | 11.89 | CCCCCCCCC(CCCCCC)Cn1nc2c(-c3cccs3)c(F)c(F)c(-c3ccc(-c4cc5sc6c(-c7ccc(SCC(CCCC)CCCCCC)s7)c7ccsc7c(-c7ccc(SCC(CCCC)CCCCCC)s7)c6c5s4)s3)c2n1 |  | CCCCCCc1ccc(C2(c3ccc(CCCCCC)cc3)c3cc(/C=C4\C(=O)c5ccccc5C4=C(C#N)C#N)sc3-c3sc4c(-c5ccc(SCC(CC)CCCC)cc5)c5c6c(sc5c(-c5ccc(SCC(CC)CCCC)cc5)c4c32)-c2sc(/C=C3\C(=O)c4ccccc4C3=C(C#N)C#N)cc2C6(c2ccc(CCCCCC)cc2)c2ccc(CCCCCC)cc2)cc1
10.1021/acsaem.1c01914 | PTBD-BZ | BDTB-S-Th | 0.881 | 16.88 | 62.94 | 9.35 | CCCCCCCCC(CCCCCC)Cn1nc2c(-c3cccs3)c(F)c(F)c(-c3ccc(-c4cc5sc6c(-c7ccc(SCC(CCCC)CCCCCC)s7)c7ccsc7c(-c7ccc(SCC(CCCC)CCCCCC)s7)c6c5s4)s3)c2n1 |  | CCCCCCc1ccc(C2(c3ccc(CCCCCC)cc3)c3cc(/C=C4\C(=O)c5ccccc5C4=C(C#N)C#N)sc3-c3sc4c(-c5ccc(SCC(CC)CCCC)s5)c5c6c(sc5c(-c5ccc(SCC(CC)CCCC)s5)c4c32)-c2sc(/C=C3\C(=O)c4ccccc4C3=C(C#N)C#N)cc2C6(c2ccc(CCCCCC)cc2)c2ccc(CCCCCC)cc2)cc1
10.1021/acsaem.1c01872 | PM6 | IT-BT-ICN | 0.87 | 17.54 | 73.23 | 11.14 | CCCCC(CC)Cc1sc(-c2c3cc(-c4ccc(-c5sc(-c6cccs6)c6c5C(=O)c5c(CC(CC)CCCC)sc(CC(CC)CCCC)c5C6=O)s4)sc3c(-c3cc(F)c(CC(CC)CCCC)s3)c3ccsc23)cc1F |  | CCCCCCCCc1ccc(C2(c3ccc(CCCCCCCC)cc3)c3cc4c(cc3-c3sc5cc(-c6ccc(/C=C7\C(=O)c8ccccc8C7=C(C#N)C#N)c7nsnc67)sc5c32)C(c2ccc(CCCCCCCC)cc2)(c2ccc(CCCCCCCC)cc2)c2c-4sc3cc(-c4ccc(/C=C5/C(=O)c6ccccc6C5=C(C#N)C#N)c5nsnc45)sc23)cc1
10.1021/acsaem.1c01872 | PM6 | IT-BT-CN | 1 | 16.38 | 62.47 | 10.2 | CCCCC(CC)Cc1sc(-c2c3cc(-c4ccc(-c5sc(-c6cccs6)c6c5C(=O)c5c(CC(CC)CCCC)sc(CC(CC)CCCC)c5C6=O)s4)sc3c(-c3cc(F)c(CC(CC)CCCC)s3)c3ccsc23)cc1F |  | CCCCCCCCc1ccc(C2(c3ccc(CCCCCCCC)cc3)c3cc4c(cc3-c3sc5cc(-c6ccc(C=C(C#N)C#N)c7nsnc67)sc5c32)C(c2ccc(CCCCCCCC)cc2)(c2ccc(CCCCCCCC)cc2)c2c-4sc3cc(-c4ccc(C=C(C#N)C#N)c5nsnc45)sc23)cc1
10.1021/acs.nanolett.0c05045 | PTQ10 | Y6 | 0.86 | 24.9 | 69.3 | 14.8 | CCCCCCCCC(CCCCCC)COc1cnc2c(-c3ccc(C)s3)c(F)c(F)c(C)c2n1 |  | CCCCCCCCCCCc1c(/C=C2\C(=O)c3cc(F)c(F)cc3C2=C(C#N)C#N)sc2c1sc1c3c4nsnc4c4c5sc6c(CCCCCCCCCCC)c(/C=C7\C(=O)c8cc(F)c(F)cc8C7=C(C#N)C#N)sc6c5n(CC(CC)CCCC)c4c3n(CC(CC)CCCC)c21
10.1021/acs.nanolett.0c05045 | PM7 | Y1-4F | 0.83 | 25.4 | 65.6 | 13.8 | CCCCC(CC)Cc1sc(-c2c3cc(-c4ccc(-c5sc(-c6cccs6)c6c5C(=O)c5c(CC(CC)CCCC)sc(CC(CC)CCCC)c5C6=O)s4)sc3c(-c3cc(Cl)c(CC(CC)CCCC)s3)c3ccsc23)cc1Cl |  | CCCCC(CC)Cn1nc2c(n1)c1c3sc4cc(/C=C5\C(=O)c6cc(F)c(F)cc6C5=C(C#N)C#N)sc4c3n(CC(CC)CCCC)c1c1c2c2sc3cc(/C=C4\C(=O)c5cc(F)c(F)cc5C4=C(C#N)C#N)sc3c2n1CC(CC)CCCC
10.1021/acs.nanolett.0c05045 | PTQ10 | Y1-4F | 0.85 | 15.3 | 52.8 | 6.8 | CCCCCCCCC(CCCCCC)COc1cnc2c(-c3ccc(C)s3)c(F)c(F)c(C)c2n1 |  | CCCCC(CC)Cn1nc2c(n1)c1c3sc4cc(/C=C5\C(=O)c6cc(F)c(F)cc6C5=C(C#N)C#N)sc4c3n(CC(CC)CCCC)c1c1c2c2sc3cc(/C=C4\C(=O)c5cc(F)c(F)cc5C4=C(C#N)C#N)sc3c2n1CC(CC)CCCC
10.1021/acs.macromol.8b01036 | J62 | ITIC | 0.92 | 16.85 | 70.09 | 10.81 | CCCCCCCCSc1ccc(-c2c3cc(-c4ccc(-c5c(F)c(F)c(-c6cccs6)c6nn(CC(CCCCCC)CCCCCCCC)nc56)s4)sc3c(-c3ccc(SCCCCCCCC)s3)c3ccsc23)s1 |  | CCCCCCc1ccc(C2(c3ccc(CCCCCC)cc3)c3cc4c(cc3-c3sc5cc(/C=C6\C(=O)c7ccccc7C6=C(C#N)C#N)sc5c32)C(c2ccc(CCCCCC)cc2)(c2ccc(CCCCCC)cc2)c2c-4sc3cc(/C=C4\C(=O)c5ccccc5C4=C(C#N)C#N)sc23)cc1
10.1021/acs.macromol.8b01036 | J64 | ITIC | 0.89 | 15.4 | 62.71 | 8.59 | CCCCCCCCC(CCCCCC)Cn1nc2c(-c3cccs3)c(F)c(F)c(-c3ccc(-c4cc5c(-c6ccc(SCC7CCCCC7)s6)c6sccc6c(-c6ccc(SCC7CCCCC7)s6)c5s4)s3)c2n1 |  | CCCCCCc1ccc(C2(c3ccc(CCCCCC)cc3)c3cc4c(cc3-c3sc5cc(/C=C6\C(=O)c7ccccc7C6=C(C#N)C#N)sc5c32)C(c2ccc(CCCCCC)cc2)(c2ccc(CCCCCC)cc2)c2c-4sc3cc(/C=C4\C(=O)c5ccccc5C4=C(C#N)C#N)sc23)cc1
10.1021/acs.macromol.8b01036 | J63 | ITIC | 0.87 | 15.72 | 59.58 | 8.13 | C=CCCCCSc1ccc(-c2c3cc(-c4ccc(-c5c(F)c(F)c(-c6cccs6)c6nn(CC(CCCCCC)CCCCCCCC)nc56)s4)sc3c(-c3ccc(SCCCCC=C)s3)c3ccsc23)s1 |  | CCCCCCc1ccc(C2(c3ccc(CCCCCC)cc3)c3cc4c(cc3-c3sc5cc(/C=C6\C(=O)c7ccccc7C6=C(C#N)C#N)sc5c32)C(c2ccc(CCCCCC)cc2)(c2ccc(CCCCCC)cc2)c2c-4sc3cc(/C=C4\C(=O)c5ccccc5C4=C(C#N)C#N)sc23)cc1
10.1021/acs.macromol.7b01958 | TffPhI-BDT | IDIC | 0.99 | 12.66 | 56.3 | 7.02 | CCCCC(CC)Cc1ccc(-c2c3cc(-c4ccc(-c5c(F)c(F)c(-c6cccs6)c6c5C(=O)N(CC(CC)CCCC)C6=O)s4)sc3c(-c3ccc(CC(CC)CCCC)s3)c3ccsc23)s1 |  | CCCCCCC1(CCCCCC)c2cc3c(cc2-c2sc(/C=C4\C(=O)c5ccccc5C4=C(C#N)C#N)cc21)C(CCCCCC)(CCCCCC)c1cc(/C=C2\C(=O)c4ccccc4C2=C(C#N)C#N)sc1-3
10.1021/acs.macromol.7b01958 | TPhI-BDT | IDIC | 0.93 | 12.53 | 55.5 | 6.46 | CCCCC(CC)Cc1ccc(-c2c3cc(-c4ccc(-c5ccc(-c6cccs6)c6c5C(=O)N(CC(CC)CCCC)C6=O)s4)sc3c(-c3ccc(CC(CC)CCCC)s3)c3ccsc23)s1 |  | CCCCCCC1(CCCCCC)c2cc3c(cc2-c2sc(/C=C4\C(=O)c5ccccc5C4=C(C#N)C#N)cc21)C(CCCCCC)(CCCCCC)c1cc(/C=C2\C(=O)c4ccccc4C2=C(C#N)C#N)sc1-3
10.1021/acs.macromol.6b00984 | P3HT | 2 | 0.4 | 0.78 | 53 | 0.17 | CCCCCCc1ccsc1 |  | CCCCCC[Si]1(CCCCCC)c2cc(-c3cc4c(s3)-c3sc(-c5ccc(C=C(C#N)C#N)c6nsnc56)cc3[Si]4(CCCCCC)CCCCCC)sc2-c2sc(-c3ccc(C=C(C#N)C#N)c4nsnc34)cc21
10.1021/acs.macromol.6b00984 | P3HT | 1 | 0.42 | 0.34 | 36 | 0.05 | CCCCCCc1ccsc1 |  | CCCCCC[Si]1(CCCCCC)c2ccsc2-c2sc(-c3ccc(C=C(C#N)C#N)c4nsnc34)cc21
10.1021/acs.jpclett.0c03177 | PM6 | ITIC | 0.978 | 13.23 | 55.91 | 7.23 | CCCCC(CC)Cc1sc(-c2c3cc(-c4ccc(-c5sc(-c6cccs6)c6c5C(=O)c5c(CC(CC)CCCC)sc(CC(CC)CCCC)c5C6=O)s4)sc3c(-c3cc(F)c(CC(CC)CCCC)s3)c3ccsc23)cc1F |  | CCCCCCc1ccc(C2(c3ccc(CCCCCC)cc3)c3cc4c(cc3-c3sc5cc(/C=C6\C(=O)c7ccccc7C6=C(C#N)C#N)sc5c32)C(c2ccc(CCCCCC)cc2)(c2ccc(CCCCCC)cc2)c2c-4sc3cc(/C=C4\C(=O)c5ccccc5C4=C(C#N)C#N)sc23)cc1
10.1021/acs.jpcc.8b09336 | PBDB-T | A401 | 0.93 | 13.3 | 62.21 | 7.54 | CCCC(CC)Cc1ccc(-c2c3cc(-c4ccc(-c5sc(-c6cccs6)c6c5C(=O)c5c(CC(CC)CCC)sc(CC(CC)CCC)c5C6=O)s4)sc3c(-c3ccc(CC(CC)CCC)s3)c3ccsc23)s1 |  | CCCCCCc1ccc(C2(c3ccc(CCCCCC)cc3)c3cc4c(cc3-c3sc(-c5cc(-c6ccc(/C=C7\C(=O)c8ccccc8C7=C(C#N)C#N)s6)c(-c6ccc(/C=C7\C(=O)c8ccccc8C7=C(C#N)C#N)s6)s5)cc32)C(c2ccc(CCCCCC)cc2)(c2ccc(CCCCCC)cc2)c2cc(-c3cc(-c5ccc(/C=C6\C(=O)c7ccccc7C6=C(C#N)C#N)s5)c(-c5ccc(/C=C6\C(=O)c7ccccc7C6=C(C#N)C#N)s5)s3)sc2-4)cc1
10.1021/acs.jpcc.7b07867 | PTB7-Th | ITIC | 0.8 | 14.97 | 65 | 8.11 | CCCCC(CC)COC(=O)c1sc2c(-c3cc4c(-c5ccc(CC(CC)CCCC)s5)c5sccc5c(-c5ccc(CC(CC)CCCC)s5)c4s3)scc2c1F |  | CCCCCCc1ccc(C2(c3ccc(CCCCCC)cc3)c3cc4c(cc3-c3sc5cc(/C=C6\C(=O)c7ccccc7C6=C(C#N)C#N)sc5c32)C(c2ccc(CCCCCC)cc2)(c2ccc(CCCCCC)cc2)c2c-4sc3cc(/C=C4\C(=O)c5ccccc5C4=C(C#N)C#N)sc23)cc1
10.1021/acs.jpcc.6b07778 | PffBT4T-2OD | BAF-2HDT | 0.77 | 14.64 | 64 | 7.13 | CCCCCCCCCCC(CCCCCCCC)Cc1csc(-c2c(F)c(F)c(-c3cc(CC(CCCCCCCC)CCCCCCCCCC)c(-c4ccc(-c5cccs5)s4)s3)c3nsnc23)c1 |  | CCCCCCCCCCC1(CCCCCCCCCC)c2cc(-c3ccc(C=C4SC(SCCCCCC)=C(SCCCCCC)S4)c4nsnc34)ccc2-c2ccc(-c3ccc(C=C4SC(SCCCCCC)=C(SCCCCCC)S4)c4nsnc34)cc21
10.1021/acs.jpcc.0c01003 | PBDB-T | IO-4F | 1.05 | 12.2 | 63 | 8.06 | CCCC(CC)Cc1ccc(-c2c3cc(-c4ccc(-c5sc(-c6cccs6)c6c5C(=O)c5c(CC(CC)CCC)sc(CC(CC)CCC)c5C6=O)s4)sc3c(-c3ccc(CC(CC)CCC)s3)c3ccsc23)s1 |  | CCCCCCc1ccc(C2(c3ccc(CCCCCC)cc3)c3cc4c(cc3-c3sc5cc(C=C6C(=O)c7cc(F)c(F)cc7C6=O)sc5c32)C(c2ccc(CCCCCC)cc2)(c2ccc(CCCCCC)cc2)c2c-4sc3cc(C=C4C(=O)c5cc(F)c(F)cc5C4=O)sc23)cc1
10.1021/acs.jpcc.0c01003 | PBDB-TF | IO-4F | 1.26 | 9.22 | 68 | 7.85 | CCCCC(CC)Cc1sc(-c2c3cc(-c4ccc(-c5sc(-c6cccs6)c6c5C(=O)c5c(CC(CC)CCCC)sc(CC(CC)CCCC)c5C6=O)s4)sc3c(-c3cc(F)c(CC(CC)CCCC)s3)c3ccsc23)cc1F |  | CCCCCCc1ccc(C2(c3ccc(CCCCCC)cc3)c3cc4c(cc3-c3sc5cc(C=C6C(=O)c7cc(F)c(F)cc7C6=O)sc5c32)C(c2ccc(CCCCCC)cc2)(c2ccc(CCCCCC)cc2)c2c-4sc3cc(C=C4C(=O)c5cc(F)c(F)cc5C4=O)sc23)cc1
10.1021/acs.jpcc.0c01003 | PBDB-T | IO-4H | 1.12 | 5.95 | 43 | 2.86 | CCCC(CC)Cc1ccc(-c2c3cc(-c4ccc(-c5sc(-c6cccs6)c6c5C(=O)c5c(CC(CC)CCC)sc(CC(CC)CCC)c5C6=O)s4)sc3c(-c3ccc(CC(CC)CCC)s3)c3ccsc23)s1 |  | CCCCCCc1ccc(C2(c3ccc(CCCCCC)cc3)c3cc4c(cc3-c3sc5cc(C=C6C(=O)c7cc(F)c(F)cc7C6=O)sc5c32)C(c2ccc(CCCCCC)cc2)(c2ccc(CCCCCC)cc2)c2c-4sc3cc(C=C4C(=O)c5cc(F)c(F)cc5C4=O)sc23)cc1
10.1021/acs.jpcc.0c01003 | PBDB-TF | IO-4H | 1.27 | 0.796 | 30 | 0.3 | CCCCC(CC)Cc1sc(-c2c3cc(-c4ccc(-c5sc(-c6cccs6)c6c5C(=O)c5c(CC(CC)CCCC)sc(CC(CC)CCCC)c5C6=O)s4)sc3c(-c3cc(F)c(CC(CC)CCCC)s3)c3ccsc23)cc1F |  | CCCCCCc1ccc(C2(c3ccc(CCCCCC)cc3)c3cc4c(cc3-c3sc5cc(C=C6C(=O)c7cc(F)c(F)cc7C6=O)sc5c32)C(c2ccc(CCCCCC)cc2)(c2ccc(CCCCCC)cc2)c2c-4sc3cc(C=C4C(=O)c5cc(F)c(F)cc5C4=O)sc23)cc1
10.1021/acs.chemmater.9b03327 | TE2-BTDF-(T2) | ITIC-4F | 0.87 | 11.4 | 71 | 6.89 | CCCCCCCCCCCCC(CCCCCCCCCC)COC(=O)c1csc(-c2cc(C(=O)OCC(CCCCCCCCCC)CCCCCCCCCCCC)c(-c3ccc(-c4c(F)c(F)c(-c5cccs5)c5nsnc45)s3)s2)c1 |  | CCCCCCc1ccc(C2(c3ccc(CCCCCC)cc3)c3cc4c(cc3-c3sc5cc(/C=C6/C(=O)c7cc(F)c(F)cc7C6=C(C#N)C#N)sc5c32)C(c2ccc(CCCCCC)cc2)(c2ccc(CCCCCC)cc2)c2c-4sc3cc(/C=C4/C(=O)c5cc(F)c(F)cc5C4=C(C#N)C#N)sc23)cc1
10.1021/acs.chemmater.9b03327 | T2-BTDF-(TE2) | ITIC-4F | 0.82 | 7.1 | 70 | 3.91 | CCCCCCCCCCCCC(CCCCCCCCCC)COC(=O)c1csc(-c2c(F)c(F)c(-c3cc(C(=O)OCC(CCCCCCCCCC)CCCCCCCCCCCC)c(-c4ccc(-c5cccs5)s4)s3)c3nsnc23)c1 |  | CCCCCCc1ccc(C2(c3ccc(CCCCCC)cc3)c3cc4c(cc3-c3sc5cc(/C=C6/C(=O)c7cc(F)c(F)cc7C6=C(C#N)C#N)sc5c32)C(c2ccc(CCCCCC)cc2)(c2ccc(CCCCCC)cc2)c2c-4sc3cc(/C=C4/C(=O)c5cc(F)c(F)cc5C4=C(C#N)C#N)sc23)cc1
10.1021/acs.chemmater.9b03327 | T2-BTDF-(TE2) | ITIC | 0.99 | 6 | 53 | 3.03 | CCCCCCCCCCCCC(CCCCCCCCCC)COC(=O)c1csc(-c2c(F)c(F)c(-c3cc(C(=O)OCC(CCCCCCCCCC)CCCCCCCCCCCC)c(-c4ccc(-c5cccs5)s4)s3)c3nsnc23)c1 |  | CCCCCCc1ccc(C2(c3ccc(CCCCCC)cc3)c3cc4c(cc3-c3sc5cc(/C=C6\C(=O)c7ccccc7C6=C(C#N)C#N)sc5c32)C(c2ccc(CCCCCC)cc2)(c2ccc(CCCCCC)cc2)c2c-4sc3cc(/C=C4\C(=O)c5ccccc5C4=C(C#N)C#N)sc23)cc1
10.1021/acs.chemmater.9b03327 | TE2-BTDF-(T2) | ITIC | 1.01 | 4.5 | 57 | 2.4 | CCCCCCCCCCCCC(CCCCCCCCCC)COC(=O)c1csc(-c2cc(C(=O)OCC(CCCCCCCCCC)CCCCCCCCCCCC)c(-c3ccc(-c4c(F)c(F)c(-c5cccs5)c5nsnc45)s3)s2)c1 |  | CCCCCCc1ccc(C2(c3ccc(CCCCCC)cc3)c3cc4c(cc3-c3sc5cc(/C=C6\C(=O)c7ccccc7C6=C(C#N)C#N)sc5c32)C(c2ccc(CCCCCC)cc2)(c2ccc(CCCCCC)cc2)c2c-4sc3cc(/C=C4\C(=O)c5ccccc5C4=C(C#N)C#N)sc23)cc1
10.1021/acs.chemmater.9b03327 | T2-BTDF-(TE2) | IDTBR | 1.02 | 2.9 | 59 | 1.48 | CCCCCCCCCCCCC(CCCCCCCCCC)COC(=O)c1csc(-c2c(F)c(F)c(-c3cc(C(=O)OCC(CCCCCCCCCC)CCCCCCCCCCCC)c(-c4ccc(-c5cccs5)s4)s3)c3nsnc23)c1 |  | CCCCC(CC)CC1(CC(CC)CCCC)c2cc3c(cc2-c2sc(-c4ccc(/C=C5\SC(=S)N(CC)C5=O)c5nsnc45)cc21)C(CC(CC)CCCC)(CC(CC)CCCC)c1cc(-c2ccc(/C=C4\SC(=S)N(CC)C4=O)c4nsnc24)sc1-3
10.1021/acs.chemmater.9b03327 | TE2-BTDF-(T2) | IDTBR | 1.05 | 0.7 | 55 | 0.41 | CCCCCCCCCCCCC(CCCCCCCCCC)COC(=O)c1csc(-c2cc(C(=O)OCC(CCCCCCCCCC)CCCCCCCCCCCC)c(-c3ccc(-c4c(F)c(F)c(-c5cccs5)c5nsnc45)s3)s2)c1 |  | CCCCC(CC)CC1(CC(CC)CCCC)c2cc3c(cc2-c2sc(-c4ccc(/C=C5\SC(=S)N(CC)C5=O)c5nsnc45)cc21)C(CC(CC)CCCC)(CC(CC)CCCC)c1cc(-c2ccc(/C=C4\SC(=S)N(CC)C4=O)c4nsnc24)sc1-3
10.1021/acs.chemmater.9b01741 | PBDTT-FTTE | ITIC-Th | 0.806 | 15.5 | 64.1 | 8.02 | CCCCCCOC(=O)c1sc2c(-c3cc4c(-c5ccc(CCCCCC)s5)c5sccc5c(-c5ccc(CCCCCC)s5)c4s3)scc2c1F |  | CCCCCCc1ccc(C2(c3ccc(CCCCCC)s3)c3cc4c(cc3-c3sc5cc(/C=C6\C(=O)c7ccccc7C6=C(C#N)C#N)sc5c32)C(c2ccc(CCCCCC)s2)(c2ccc(CCCCCC)s2)c2c-4sc3cc(/C=C4\Cc5ccccc5C4=C(C#N)C#N)sc23)s1
10.1021/acs.chemmater.9b01741 | PBDTTF-FTTE | ITIC-Th | 0.993 | 14 | 56.9 | 7.9 | CCCCCCOC(=O)c1sc2c(-c3cc4c(-c5cc(F)c(CCCCCC)s5)c5sccc5c(-c5cc(F)c(CCCCCC)s5)c4s3)scc2c1F |  | CCCCCCc1ccc(C2(c3ccc(CCCCCC)s3)c3cc4c(cc3-c3sc5cc(/C=C6\C(=O)c7ccccc7C6=C(C#N)C#N)sc5c32)C(c2ccc(CCCCCC)s2)(c2ccc(CCCCCC)s2)c2c-4sc3cc(/C=C4\Cc5ccccc5C4=C(C#N)C#N)sc23)s1
10.1021/acs.chemmater.9b01741 | PBDTSe-FTTE | ITIC-Th | 0.783 | 15.7 | 60.3 | 7.42 | CCCCCCOC(=O)c1sc2c(-c3cc4c(-c5ccc(CCCCCC)[se]5)c5sccc5c(-c5ccc(CCCCCC)[se]5)c4s3)scc2c1F |  | CCCCCCc1ccc(C2(c3ccc(CCCCCC)s3)c3cc4c(cc3-c3sc5cc(/C=C6\C(=O)c7ccccc7C6=C(C#N)C#N)sc5c32)C(c2ccc(CCCCCC)s2)(c2ccc(CCCCCC)s2)c2c-4sc3cc(/C=C4\Cc5ccccc5C4=C(C#N)C#N)sc23)s1
10.1021/acs.chemmater.9b01741 | PBDTTS-FTTE | ITIC-Th | 0.86 | 12.6 | 55 | 5.95 | CCCCCCOC(=O)c1sc2c(-c3cc4c(-c5ccc(SCCCCCC)s5)c5sccc5c(-c5ccc(SCCCCCC)s5)c4s3)scc2c1F |  | CCCCCCc1ccc(C2(c3ccc(CCCCCC)s3)c3cc4c(cc3-c3sc5cc(/C=C6\C(=O)c7ccccc7C6=C(C#N)C#N)sc5c32)C(c2ccc(CCCCCC)s2)(c2ccc(CCCCCC)s2)c2c-4sc3cc(/C=C4\Cc5ccccc5C4=C(C#N)C#N)sc23)s1
10.1021/acs.chemmater.9b00056 | PBDB-TF | TPH-Se | 1.055 | 14 | 63.8 | 9.63 | CCCCC(CC)Cc1sc(-c2c3cc(-c4ccc(-c5sc(-c6cccs6)c6c5C(=O)c5c(CC(CC)CCCC)sc(CC(CC)CCCC)c5C6=O)s4)sc3c(-c3cc(F)c(CC(CC)CCCC)s3)c3ccsc23)cc1F |  | CCCCCC(CCCCC)n1c(=O)c2cc3[se]c4cc5c(=O)n(C(CCCCC)CCCCC)c(=O)c6cc7c8c(c9cc(c1=O)c2c1c3c4c(c56)c7c91)c1c2cc3c(=O)n(C(CCCCC)CCCCC)c(=O)c4cc5[se]c6cc7c(=O)n(C(CCCCC)CCCCC)c(=O)c9cc(c1c1c%10cc%11c(=O)n(C(CCCCC)CCCCC)c(=O)c%12cc%13[se]c%14cc%15c(=O)n(C(CCCCC)CCCCC)c(=O)c%16cc(c81)c1c%10c(c%12%11)c%13c%14c1c%15%16)c1c2c(c43)c5c6c1c79
10.1021/acs.chemmater.9b00056 | PBDB-TF | TPH | 1.04 | 13.15 | 62 | 8.65 | CCCCC(CC)Cc1sc(-c2c3cc(-c4ccc(-c5sc(-c6cccs6)c6c5C(=O)c5c(CC(CC)CCCC)sc(CC(CC)CCCC)c5C6=O)s4)sc3c(-c3cc(F)c(CC(CC)CCCC)s3)c3ccsc23)cc1F |  | CCCCCC(CCCCC)n1c(=O)c2ccc3c4ccc5c(=O)n(C(CCCCC)CCCCC)c(=O)c6cc7c(c4c56)c4c(cc(c1=O)c2c34)c1c2c3cc4c(=O)n(C(CCCCC)CCCCC)c(=O)c5ccc6c8ccc9c(=O)n(C(CCCCC)CCCCC)c(=O)c%10cc(c(c8c9%10)c3c6c54)c2c2c3cc4c(=O)n(C(CCCCC)CCCCC)c(=O)c5ccc6c8ccc9c(=O)n(C(CCCCC)CCCCC)c(=O)c%10cc(c(c8c9%10)c3c6c54)c2c71
10.1021/acs.chemmater.9b00056 | PBDB-T | TPH | 0.91 | 12.02 | 69 | 7.97 | CCCC(CC)Cc1ccc(-c2c3cc(-c4ccc(-c5sc(-c6cccs6)c6c5C(=O)c5c(CC(CC)CCC)sc(CC(CC)CCC)c5C6=O)s4)sc3c(-c3ccc(CC(CC)CCC)s3)c3ccsc23)s1 |  | CCCCCC(CCCCC)n1c(=O)c2ccc3c4ccc5c(=O)n(C(CCCCC)CCCCC)c(=O)c6cc7c(c4c56)c4c(cc(c1=O)c2c34)c1c2c3cc4c(=O)n(C(CCCCC)CCCCC)c(=O)c5ccc6c8ccc9c(=O)n(C(CCCCC)CCCCC)c(=O)c%10cc(c(c8c9%10)c3c6c54)c2c2c3cc4c(=O)n(C(CCCCC)CCCCC)c(=O)c5ccc6c8ccc9c(=O)n(C(CCCCC)CCCCC)c(=O)c%10cc(c(c8c9%10)c3c6c54)c2c71
10.1021/acs.chemmater.9b00056 | PBDB-T | TPH | 0.857 | 15.92 | 54.5 | 7.6 | CCCC(CC)Cc1ccc(-c2c3cc(-c4ccc(-c5sc(-c6cccs6)c6c5C(=O)c5c(CC(CC)CCC)sc(CC(CC)CCC)c5C6=O)s4)sc3c(-c3ccc(CC(CC)CCC)s3)c3ccsc23)s1 |  | CCCCCC(CCCCC)n1c(=O)c2ccc3c4ccc5c(=O)n(C(CCCCC)CCCCC)c(=O)c6cc7c(c4c56)c4c(cc(c1=O)c2c34)c1c2c3cc4c(=O)n(C(CCCCC)CCCCC)c(=O)c5ccc6c8ccc9c(=O)n(C(CCCCC)CCCCC)c(=O)c%10cc(c(c8c9%10)c3c6c54)c2c2c3cc4c(=O)n(C(CCCCC)CCCCC)c(=O)c5ccc6c8ccc9c(=O)n(C(CCCCC)CCCCC)c(=O)c%10cc(c(c8c9%10)c3c6c54)c2c71
10.1021/acs.chemmater.8b04087 | PBDB-T | BDTC-4Cl | 0.864 | 18.56 | 59.5 | 9.54 | CCCC(CC)Cc1ccc(-c2c3cc(-c4ccc(-c5sc(-c6cccs6)c6c5C(=O)c5c(CC(CC)CCC)sc(CC(CC)CCC)c5C6=O)s4)sc3c(-c3ccc(CC(CC)CCC)s3)c3ccsc23)s1 |  | CCCCCCCCC1(CCCCCCCC)c2cc(/C=C3\C(=O)c4cc(Cl)c(Cl)cc4C3=C(C#N)C#N)sc2-c2sc(-c3cc4c(-c5ccc(CC(CC)CCCC)s5)c5sc(-c6cc7c(s6)-c6sc(/C=C8\C(=O)c9cc(Cl)c(Cl)cc9C8=C(C#N)C#N)cc6C7(CCCCCCCC)CCCCCCCC)cc5c(-c5ccc(CC(CC)CCCC)s5)c4s3)cc21
10.1021/acs.chemmater.8b04087 | PBDB-T | BDTS-4Cl | 0.83 | 9.8 | 45.9 | 3.73 | CCCC(CC)Cc1ccc(-c2c3cc(-c4ccc(-c5sc(-c6cccs6)c6c5C(=O)c5c(CC(CC)CCC)sc(CC(CC)CCC)c5C6=O)s4)sc3c(-c3ccc(CC(CC)CCC)s3)c3ccsc23)s1 |  | CCCCCCCCC1(CCCCCCCC)c2cc(/C=C3\C(=O)c4cc(Cl)c(Cl)cc4C3=C(C#N)C#N)sc2-c2sc(-c3cc4c(-c5ccc(CC(CC)CCCC)s5)c5sc(-c6cc7c(s6)-c6sc(/C=C8\C(=O)c9cc(Cl)c(Cl)cc9C8=C(C#N)C#N)cc6C7(CCCCCCCC)CCCCCCCC)cc5c(-c5ccc(CC(CC)CCCC)s5)c4s3)cc21
10.1021/acs.chemmater.8b01319 | PBDB-T | ITOIC-2F | 0.89 | 21.04 | 64.5 | 12.17 | CCCC(CC)Cc1ccc(-c2c3cc(-c4ccc(-c5sc(-c6cccs6)c6c5C(=O)c5c(CC(CC)CCC)sc(CC(CC)CCC)c5C6=O)s4)sc3c(-c3ccc(CC(CC)CCC)s3)c3ccsc23)s1 |  | CCCCCCOc1c(/C=C2\C(=O)c3cc(F)c(F)cc3C2=C(C#N)C#N)sc(-c2cc3c(s2)-c2cc4c(cc2C3(c2ccc(CCCCCC)cc2)c2ccc(CCCCCC)cc2)-c2sc(-c3sc(/C=C5\C(=O)c6cc(F)c(F)cc6C5=C(C#N)C#N)c(OCCCCCC)c3OCCCCCC)cc2C4(c2ccc(CCCCCC)cc2)c2ccc(CCCCCC)cc2)c1OCCCCCC
10.1021/acs.chemmater.8b01319 | PBDB-T | ITOIC | 1.02 | 15.73 | 55.1 | 8.87 | CCCC(CC)Cc1ccc(-c2c3cc(-c4ccc(-c5sc(-c6cccs6)c6c5C(=O)c5c(CC(CC)CCC)sc(CC(CC)CCC)c5C6=O)s4)sc3c(-c3ccc(CC(CC)CCC)s3)c3ccsc23)s1 |  | CCCCCCOc1c(/C=C2\C(=O)c3ccccc3C2=C(C#N)C#N)sc(-c2cc3c(s2)-c2cc4c(cc2C3(c2ccc(CCCCCC)cc2)c2ccc(CCCCCC)cc2)-c2sc(-c3sc(/C=C5\C(=O)c6ccccc6C5=C(C#N)C#N)c(OCCCCCC)c3OCCCCCC)cc2C4(c2ccc(CCCCCC)cc2)c2ccc(CCCCCC)cc2)c1OCCCCCC
10.1021/acs.chemmater.7b03142 | PBDB-T | BTCN-M | 0.98 | 12.03 | 50 | 5.89 | CCCC(CC)Cc1ccc(-c2c3cc(-c4ccc(-c5sc(-c6cccs6)c6c5C(=O)c5c(CC(CC)CCC)sc(CC(CC)CCC)c5C6=O)s4)sc3c(-c3ccc(CC(CC)CCC)s3)c3ccsc23)s1 |  | CCCCCCCCc1cc(CCCCCCCC)c(-c2c3cc(-c4sc(/C=C5\C(=O)c6ccccc6C5=C(C#N)C#N)cc4CC(CC)CCCC)sc3c(-c3sc(CCCCCCCC)cc3CCCCCCCC)c3cc(-c4sc(/C=C5\C(=O)c6ccccc6C5=C(C#N)C#N)cc4CC(CC)CCCC)sc23)s1
10.1021/acs.chemmater.7b03142 | PBDB-T | BTCN-O | 0.95 | 5.03 | 34 | 1.62 | CCCC(CC)Cc1ccc(-c2c3cc(-c4ccc(-c5sc(-c6cccs6)c6c5C(=O)c5c(CC(CC)CCC)sc(CC(CC)CCC)c5C6=O)s4)sc3c(-c3ccc(CC(CC)CCC)s3)c3ccsc23)s1 |  | CCCCCCCCc1cc(-c2c3cc(-c4sc(/C=C5\C(=O)c6ccccc6C5=C(C#N)C#N)cc4CC(CC)CCCC)sc3c(-c3cc(CCCCCCCC)c(CCCCCCCC)s3)c3cc(-c4sc(/C=C5\C(=O)c6ccccc6C5=C(C#N)C#N)cc4CC(CC)CCCC)sc23)sc1CCCCCCCC
10.1016/j.synthmet.2021.116904 | PBDB-T | Py-2F | 0.92 | 15.44 | 68.22 | 9.73 | CCCC(CC)Cc1ccc(-c2c3cc(-c4ccc(-c5sc(-c6cccs6)c6c5C(=O)c5c(CC(CC)CCC)sc(CC(CC)CCC)c5C6=O)s4)sc3c(-c3ccc(CC(CC)CCC)s3)c3ccsc23)s1 |  | CCCCCCCCCCC(CCCCCCCC)Cc1cc(-c2cc(C(C)C)c3ccc4c(-c5cc(CC(CCCCCCCC)CCCCCCCCCC)c(/C=C6\C(=O)c7cc(F)c(F)cc7C6=C(C#N)C#N)s5)cc(C(C)C)c5ccc2c3c45)sc1/C=C1\C(=O)c2cc(F)c(F)cc2C1=C(C#N)C#N
10.1016/j.synthmet.2021.116904 | PBDB-T | Py-2H | 1.01 | 10.64 | 47.81 | 5.13 | CCCC(CC)Cc1ccc(-c2c3cc(-c4ccc(-c5sc(-c6cccs6)c6c5C(=O)c5c(CC(CC)CCC)sc(CC(CC)CCC)c5C6=O)s4)sc3c(-c3ccc(CC(CC)CCC)s3)c3ccsc23)s1 |  | CCCCCCCCCCC(CCCCCCCC)Cc1cc(-c2cc(C(C)C)c3ccc4c(-c5cc(CC(CCCCCCCC)CCCCCCCCCC)c(/C=C6\C(=O)c7cc(C)c(C)cc7C6=C(C#N)C#N)s5)cc(C(C)C)c5ccc2c3c45)sc1/C=C1\C(=O)c2cc(C)c(C)cc2C1=C(C#N)C#N
10.1016/j.synthmet.2021.116880 | PBDB-T | IDTT2OT-4F | 0.86 | 19.3 | 62.4 | 10.4 | CCCC(CC)Cc1ccc(-c2c3cc(-c4ccc(-c5sc(-c6cccs6)c6c5C(=O)c5c(CC(CC)CCC)sc(CC(CC)CCC)c5C6=O)s4)sc3c(-c3ccc(CC(CC)CCC)s3)c3ccsc23)s1 |  | CCCCCCc1ccc(C2(c3ccc(CCCCCC)cc3)c3cc4c(cc3-c3sc5cc(-c6sc(/C=C7\C(=O)c8cc(F)c(F)cc8C7=C(C#N)C#N)c(OC)c6OC)sc5c32)C(c2ccc(CCCCCC)cc2)(c2ccc(CCCCCC)cc2)c2c-4sc3cc(-c4sc(/C=C5\C(=O)c6cc(F)c(F)cc6C5=C(C#N)C#N)c(OC)c4OC)sc23)cc1
10.1016/j.synthmet.2021.116880 | PBDB-T | IDTT2OT-2F | 0.88 | 17.5 | 65.1 | 10.04 | CCCC(CC)Cc1ccc(-c2c3cc(-c4ccc(-c5sc(-c6cccs6)c6c5C(=O)c5c(CC(CC)CCC)sc(CC(CC)CCC)c5C6=O)s4)sc3c(-c3ccc(CC(CC)CCC)s3)c3ccsc23)s1 |  | CCCCCCc1ccc(C2(c3ccc(CCCCCC)cc3)c3cc4c(cc3-c3sc5cc(-c6sc(/C=C7\C(=O)c8ccc(F)cc8C7=C(C#N)C#N)c(OC)c6OC)sc5c32)C(c2ccc(CCCCCC)cc2)(c2ccc(CCCCCC)cc2)c2c-4sc3cc(-c4sc(/C=C5\C(=O)c6ccc(F)cc6C5=C(C#N)C#N)c(OC)c4OC)sc23)cc1
10.1016/j.synthmet.2021.116880 | PBDB-T | IDTT2OT | 0.93 | 12.3 | 56.7 | 6.46 | CCCC(CC)Cc1ccc(-c2c3cc(-c4ccc(-c5sc(-c6cccs6)c6c5C(=O)c5c(CC(CC)CCC)sc(CC(CC)CCC)c5C6=O)s4)sc3c(-c3ccc(CC(CC)CCC)s3)c3ccsc23)s1 |  | CCCCCCc1ccc(C2(c3ccc(CCCCCC)cc3)c3cc4c(cc3-c3sc5cc(-c6sc(/C=C7\C(=O)c8cc(C)c(C)cc8C7=C(C#N)C#N)c(OC)c6OC)sc5c32)C(c2ccc(CCCCCC)cc2)(c2ccc(CCCCCC)cc2)c2c-4sc3cc(-c4sc(/C=C5\C(=O)c6cc(C)c(C)cc6C5=C(C#N)C#N)c(OC)c4OC)sc23)cc1
10.1016/j.synthmet.2019.06.013 | PCDTBT | 3b | 0.785 | 3.14 | 28.3 | 0.71 | CCCCCCCCC(CCCCCCCC)n1c2ccccc2c2ccc(-c3ccc(-c4ccc(-c5cccs5)c5nsnc45)s3)cc21 |  | CCCCCCCCC1(CCCCCCCC)c2cc(-c3cc4cc5c(=C(C#N)C#N)c6ccccc6c(=C(C#N)C#N)c5cc4s3)ccc2-c2ccc(-c3cc4cc5c(=C(C#N)C#N)c6ccccc6c(=C(C#N)C#N)c5cc4s3)cc21
10.1016/j.synthmet.2019.02.010 | PTB7-Th | F-NPDI2 | 1.1 | 7.28 | 33 | 2.66 | CCCCC(CC)COC(=O)c1sc2c(-c3cc4c(-c5ccc(CC(CC)CCCC)s5)c5sccc5c(-c5ccc(CC(CC)CCCC)s5)c4s3)scc2c1F |  | CCCCCCn1c2cc3c(=O)n(C(CC)CC)c(=O)c4cc5c6sc7c8cc9c(=O)n(C(CC)CC)c(=O)c%10cc%11c%12c(c9%10)c8c8c(cc9c(=O)n(C(CC)CC)c(=O)c%10cc(c%12c8c9%10)n%11CCCCCC)c7c6c6cc7c(=O)n(C(CC)CC)c(=O)c8cc1c1c(c78)c6c5c(c43)c12
10.1016/j.synthmet.2018.08.017 | PBDB-T | TPA-IC | 0.9 | 9.18 | 52.94 | 4.61 | CCCC(CC)Cc1ccc(-c2c3cc(-c4ccc(-c5sc(-c6cccs6)c6c5C(=O)c5c(CC(CC)CCC)sc(CC(CC)CCC)c5C6=O)s4)sc3c(-c3ccc(CC(CC)CCC)s3)c3ccsc23)s1 |  | CCCCC(CC)C1(C(CC)CCCC)c2cc(/C=C3\C(=O)c4ccccc4C3=C(C#N)C#N)sc2-c2sc(-c3ccc(N(c4ccc(-c5cc6c(s5)-c5sc(/C=C7\C(=O)c8ccccc8C7=C(C#N)C#N)cc5C6(C(CC)CCCC)C(CC)CCCC)cc4)c4ccc(-c5cc6c(s5)-c5sc(/C=C7\C(=O)c8ccccc8C7=C(C#N)C#N)cc5C6(C(CC)CCCC)C(CC)CCCC)cc4)cc3)cc21
10.1016/j.synthmet.2018.08.017 | PBDB-T | TPA-ICF | 0.84 | 8.76 | 48.41 | 3.78 | CCCC(CC)Cc1ccc(-c2c3cc(-c4ccc(-c5sc(-c6cccs6)c6c5C(=O)c5c(CC(CC)CCC)sc(CC(CC)CCC)c5C6=O)s4)sc3c(-c3ccc(CC(CC)CCC)s3)c3ccsc23)s1 |  | CCCCC(CC)C1(C(CC)CCCC)c2cc(/C=C3\C(=O)c4cc(F)c(F)cc4C3=C(C#N)C#N)sc2-c2sc(-c3ccc(N(c4ccc(-c5cc6c(s5)-c5sc(/C=C7\C(=O)c8cc(F)c(F)cc8C7=C(C#N)C#N)cc5C6(C(CC)CCCC)C(CC)CCCC)cc4)c4ccc(-c5cc6c(s5)-c5sc(/C=C7\C(=O)c8cc(F)c(F)cc8C7=C(C#N)C#N)cc5C6(C(CC)CCCC)C(CC)CCCC)cc4)cc3)cc21
10.1016/j.solmat.2021.111046 | PM6 | NCIC | 0.879 | 17.53 | 66.7 | 10.32 | CCCCC(CC)Cc1sc(-c2c3cc(-c4ccc(-c5sc(-c6cccs6)c6c5C(=O)c5c(CC(CC)CCCC)sc(CC(CC)CCCC)c5C6=O)s4)sc3c(-c3cc(F)c(CC(CC)CCCC)s3)c3ccsc23)cc1F |  | CCCCC(CC)CC1(CC(CC)CCCC)c2cc(/C=C3\C(=O)c4cc(F)c(F)cc4C3=C(C#N)C#N)sc2-c2sc(-c3cnc(-c4cc5c(s4)-c4sc(/C=C6\C(=O)c7cc(F)c(F)cc7C6=C(C#N)C#N)cc4C5(CC(CC)CCCC)CC(CC)CCCC)cn3)cc21
10.1016/j.solmat.2021.111046 | PM6 | NOCIC | 0.907 | 16.22 | 67 | 9.89 | CCCCC(CC)Cc1sc(-c2c3cc(-c4ccc(-c5sc(-c6cccs6)c6c5C(=O)c5c(CC(CC)CCCC)sc(CC(CC)CCCC)c5C6=O)s4)sc3c(-c3cc(F)c(CC(CC)CCCC)s3)c3ccsc23)cc1F |  | CCCCC(CC)CC1(CC(CC)CCCC)c2cc(/C=C3\C(=O)c4cc(F)c(F)cc4C3=C(C#N)C#N)sc2-c2sc(-c3ccc(-c4cc5c(s4)-c4sc(/C=C6\C(=O)c7cc(F)c(F)cc7C6=C(C#N)C#N)cc4C5(CC(CC)CCCC)CC(CC)CCCC)nn3)cc21
10.1016/j.solmat.2019.03.044 | PTB7-Th | PTbPDI | 0.71 | 11.73 | 54 | 4.65 | CCCCC(CC)COC(=O)c1sc2c(-c3cc4c(-c5ccc(CC(CC)CCCC)s5)c5sccc5c(-c5ccc(CC(CC)CCCC)s5)c4s3)scc2c1F |  | CCCCCC(CCCCC)N1C(=O)c2ccc3c4ccc5c6c(cc(-c7cc8c9c(cc(-c%10cccs%10)c%10c%11ccc%12c%13c(ccc(c7c9%10)c%13%11)C(=O)N(C(CCCCC)CCCCC)C%12=O)C(=O)N(C(CCCCC)CCCCC)C8=O)c(c7ccc(c2c37)C1=O)c64)C(=O)N(C(CCCCC)CCCCC)C5=O
10.1016/j.solmat.2019.03.044 | PTB7-Th | PBDTbPDI | 0.71 | 10.11 | 56 | 4.16 | CCCCC(CC)COC(=O)c1sc2c(-c3cc4c(-c5ccc(CC(CC)CCCC)s5)c5sccc5c(-c5ccc(CC(CC)CCCC)s5)c4s3)scc2c1F |  | CCCCCC(CCCCC)N1C(=O)c2ccc3c4ccc5c6c(cc(-c7cc8c9c(cc(-c%10cc%11c(OCC(CC)CCCC)c%12sccc%12c(OCC(CC)CCCC)c%11s%10)c%10c%11ccc%12c%13c(ccc(c7c9%10)c%13%11)C(=O)N(C(CCCCC)CCCCC)C%12=O)C(=O)N(C(CCCCC)CCCCC)C8=O)c(c7ccc(c2c37)C1=O)c64)C(=O)N(C(CCCCC)CCCCC)C5=O
10.1016/j.solmat.2019.03.044 | PTB7-Th | PTTbPDI | 0.72 | 9.8 | 55 | 4.03 | CCCCC(CC)COC(=O)c1sc2c(-c3cc4c(-c5ccc(CC(CC)CCCC)s5)c5sccc5c(-c5ccc(CC(CC)CCCC)s5)c4s3)scc2c1F |  | CCCCCC(CCCCC)N1C(=O)c2ccc3c4ccc5c6c(cc(-c7cc8c9c(cc(-c%10ccc(-c%11cccs%11)s%10)c%10c%11ccc%12c%13c(ccc(c7c9%10)c%13%11)C(=O)N(C(CCCCC)CCCCC)C%12=O)C(=O)N(C(CCCCC)CCCCC)C8=O)c(c7ccc(c2c37)C1=O)c64)C(=O)N(C(CCCCC)CCCCC)C5=O
10.1016/j.solmat.2019.03.044 | PTB7-Th | PTTTbPDI | 0.73 | 8.6 | 52 | 3.39 | CCCCC(CC)COC(=O)c1sc2c(-c3cc4c(-c5ccc(CC(CC)CCCC)s5)c5sccc5c(-c5ccc(CC(CC)CCCC)s5)c4s3)scc2c1F |  | CCCCCC(CCCCC)N1C(=O)c2ccc3c4ccc5c6c(cc(-c7cc8c9c(cc(-c%10ccc(-c%11ccc(-c%12cccs%12)s%11)s%10)c%10c%11ccc%12c%13c(ccc(c7c9%10)c%13%11)C(=O)N(C(CCCCC)CCCCC)C%12=O)C(=O)N(C(CCCCC)CCCCC)C8=O)c(c7ccc(c2c37)C1=O)c64)C(=O)N(C(CCCCC)CCCCC)C5=O
10.1016/j.solener.2019.11.074 | PBDB-T | IT-2F | 0.83 | 18.62 | 71 | 12.08 | CCCC(CC)Cc1ccc(-c2c3cc(-c4ccc(-c5sc(-c6cccs6)c6c5C(=O)c5c(CC(CC)CCC)sc(CC(CC)CCC)c5C6=O)s4)sc3c(-c3ccc(CC(CC)CCC)s3)c3ccsc23)s1 |  | CCCCCCc1ccc(C2(c3ccc(CCCCCC)cc3)c3cc4c(cc3-c3sc5cc(/C=C6\C(=O)c7ccc(F)cc7C6=C(C#N)C#N)sc5c32)C(c2ccc(CCCCCC)cc2)(c2ccc(CCCCCC)cc2)c2c-4sc3cc(/C=C4\C(=O)c5ccc(F)cc5C4=C(C#N)C#N)sc23)cc1
10.1016/j.solener.2019.11.074 | PBDB-T | IT-2Cl | 0.81 | 18.07 | 70 | 10.77 | CCCC(CC)Cc1ccc(-c2c3cc(-c4ccc(-c5sc(-c6cccs6)c6c5C(=O)c5c(CC(CC)CCC)sc(CC(CC)CCC)c5C6=O)s4)sc3c(-c3ccc(CC(CC)CCC)s3)c3ccsc23)s1 |  | CCCCCCc1ccc(C2(c3ccc(CCCCCC)cc3)c3cc4c(cc3-c3sc5cc(/C=C6\C(=O)c7ccc(Cl)cc7C6=C(C#N)C#N)sc5c32)C(c2ccc(CCCCCC)cc2)(c2ccc(CCCCCC)cc2)c2c-4sc3cc(/C=C4\C(=O)c5ccc(Cl)cc5C4=C(C#N)C#N)sc23)cc1
10.1016/j.solener.2019.11.074 | PBDB-T | IT-2Br | 0.83 | 17.93 | 71 | 10.66 | CCCC(CC)Cc1ccc(-c2c3cc(-c4ccc(-c5sc(-c6cccs6)c6c5C(=O)c5c(CC(CC)CCC)sc(CC(CC)CCC)c5C6=O)s4)sc3c(-c3ccc(CC(CC)CCC)s3)c3ccsc23)s1 |  | CCCCCCc1ccc(C2(c3ccc(CCCCCC)cc3)c3cc4c(cc3-c3sc5cc(/C=C6\C(=O)c7ccc(Br)cc7C6=C(C#N)C#N)sc5c32)C(c2ccc(CCCCCC)cc2)(c2ccc(CCCCCC)cc2)c2c-4sc3cc(/C=C4\C(=O)c5ccc(Br)cc5C4=C(C#N)C#N)sc23)cc1
10.1016/j.solener.2018.09.077 | PTB7-Th | SSBR | 0.88 | 16.3 | 54.43 | 7.82 | CCCCC(CC)COC(=O)c1sc2c(-c3cc4c(-c5ccc(CC(CC)CCCC)s5)c5sccc5c(-c5ccc(CC(CC)CCCC)s5)c4s3)scc2c1F |  | CCCCC(CC)CC1(CC(CC)CCC)c2cc(-c3ccc(/C=C4\SC(=S)N(CC)C4=O)c4nsnc34)sc2-c2sc(-c3ccc(/C=C4\SC(=S)N(CC)C4=O)c4nsnc34)cc21
10.1016/j.solener.2018.09.077 | PTB7-Th | SSBRC | 0.77 | 7.75 | 56.33 | 3.35 | CCCCC(CC)COC(=O)c1sc2c(-c3cc4c(-c5ccc(CC(CC)CCCC)s5)c5sccc5c(-c5ccc(CC(CC)CCCC)s5)c4s3)scc2c1F |  | CCCCC(CC)CC1(CC(CC)CCC)c2cc(-c3ccc(/C=c4\sc(=C(C#N)C#N)n(CC)c4=O)c4nsnc34)sc2-c2sc(-c3ccc(/C=c4\sc(=C(C#N)C#N)n(CC)c4=O)c4nsnc34)cc21
10.1016/j.scib.2020.01.001 | D18 | Y6 | 0.859 | 27.7 | 76.6 | 18.22 | CCCCCCC(CCCC)Cc1csc(-c2cc3c4nsnc4c4cc(-c5cc(CC(CCCC)CCCCCC)c(-c6cc7c(-c8cc(F)c(CC(CC)CCCC)s8)c8sccc8c(-c8cc(F)c(CC(CC)CCCC)s8)c7s6)s5)sc4c3s2)c1 |  | CCCCCCCCCCCc1c(/C=C2\C(=O)c3cc(F)c(F)cc3C2=C(C#N)C#N)sc2c1sc1c3c4nsnc4c4c5sc6c(CCCCCCCCCCC)c(/C=C7\C(=O)c8cc(F)c(F)cc8C7=C(C#N)C#N)sc6c5n(CC(CC)CCCC)c4c3n(CC(CC)CCCC)c21
10.1016/j.scib.2018.05.025 | J71 | A201 | 0.88 | 13.15 | 67.15 | 9.36 | CCCCCCCCC(CCCCCC)Cn1nc2c(-c3cccs3)c(F)c(F)c(-c3ccc(-c4cc5c(-c6ccc([Si](CCC)(CCC)CCC)s6)c6sccc6c(-c6ccc([Si](CCC)(CCC)CCC)s6)c5s4)s3)c2n1 |  | CCCCCCc1ccc(C2(c3ccc(CCCCCC)cc3)c3cc4c(cc3-c3sc(/C=C5\C(=O)c6ccccc6C5=C(C#N)C#N)cc32)C(c2ccc(CCCCCC)cc2)(c2ccc(CCCCCC)cc2)c2c-4sc3cc(/C=C4\C(=O)c5ccccc5C4=C(C#N)C#N)sc23)cc1
10.1016/j.renene.2021.06.087 | P1 | ITIC | 0.86 | 18.45 | 50.12 | 7.94 | CCCCC(CC)CCc1cc(-c2cc3c(-c4ccc(CC(CC)CCCC)s4)c4sc(-c5ccc(-c6sc(-c7ccc(C)[se]7)c7c6C(=O)N(CC(CC)CCCC)C7=O)[se]5)cc4c(-c4ccc(CC(CC)CCCC)s4)c3s2)sc1-c1cc2c(-c3ccc(CC(CC)CCCC)s3)c3sc(C)cc3c(-c3ccc(CC(CC)CCCC)s3)c2s1 |  | CCCCCCc1ccc(C2(c3ccc(CCCCCC)cc3)c3cc4c(cc3-c3sc5cc(/C=C6\C(=O)c7ccccc7C6=C(C#N)C#N)sc5c32)C(c2ccc(CCCCCC)cc2)(c2ccc(CCCCCC)cc2)c2c-4sc3cc(/C=C4\C(=O)c5ccccc5C4=C(C#N)C#N)sc23)cc1
10.1016/j.orgel.2021.106087 | PBZ-2Si | i-IEOSi-4F | 0.9 | 19.67 | 71.45 | 12.66 | CCCCCCCCC(CCCCCC)Cn1nc2c(-c3cccs3)c(F)c(F)c(-c3ccc(-c4cc5c(-c6ccc(CCCCCCC[Si](C)(O[Si](C)(C)C)O[Si](C)(C)C)s6)c6sccc6c(-c6ccc(CCCCCCC[Si](C)(O[Si](C)(C)C)O[Si](C)(C)C)s6)c5s4)s3)c2n1 |  | CCCCCCc1ccc(C2(c3ccc(CCCCCC)cc3)c3cc4c(cc3-c3sc(-c5scc(/C=C6\C(=O)c7cc(F)c(F)cc7C6=C(C#N)C#N)c5OCCCCC[Si](C)(O[Si](C)(C)C)O[Si](C)(C)C)cc32)C(c2ccc(CCCCCC)cc2)(c2ccc(CCCCCC)cc2)c2cc(-c3scc(/C=C5\C(=O)c6cc(F)c(F)cc6C5=C(C#N)C#N)c3OCCCCCS(C)(O[Si](C)(C)C)O[Si](C)(C)C)sc2-4)cc1
10.1016/j.orgel.2021.106087 | J52 | i-IEOSi-4F | 0.88 | 19.15 | 62.03 | 10.46 | CCCCCCCCC(CCCCCC)Cn1nc2c(-c3cccs3)c(F)c(F)c(-c3ccc(-c4cc5c(-c6ccc(CC(CC)CCCC)s6)c6sccc6c(-c6ccc(CC(CC)CCCC)s6)c5s4)s3)c2n1 |  | CCCCCCc1ccc(C2(c3ccc(CCCCCC)cc3)c3cc4c(cc3-c3sc(-c5scc(/C=C6\C(=O)c7cc(F)c(F)cc7C6=C(C#N)C#N)c5OCCCCC[Si](C)(O[Si](C)(C)C)O[Si](C)(C)C)cc32)C(c2ccc(CCCCCC)cc2)(c2ccc(CCCCCC)cc2)c2cc(-c3scc(/C=C5\C(=O)c6cc(F)c(F)cc6C5=C(C#N)C#N)c3OCCCCCS(C)(O[Si](C)(C)C)O[Si](C)(C)C)sc2-4)cc1
10.1016/j.orgel.2020.106026 | PTB7-Th | DTC-T-F | 0.78 | 17.46 | 64.6 | 8.8 | CCCCC(CC)COC(=O)c1sc2c(-c3cc4c(-c5ccc(CC(CC)CCCC)s5)c5sccc5c(-c5ccc(CC(CC)CCCC)s5)c4s3)scc2c1F |  | CCCCCCCCC1(CCCCCCCC)c2cc(-c3ccc(/C=C4\C(=O)c5cscc5C4=C(C#N)C#N)s3)ccc2-c2ccc(-c3ccc(/C=C4\C(=O)c5cscc5C4=C(C#N)C#N)s3)cc21
10.1016/j.orgel.2020.106026 | PTB7-Th | DTC-F-F | 0.84 | 16.01 | 56 | 7.53 | CCCCC(CC)COC(=O)c1sc2c(-c3cc4c(-c5ccc(CC(CC)CCCC)s5)c5sccc5c(-c5ccc(CC(CC)CCCC)s5)c4s3)scc2c1F |  | CCCCCCCCC1(CCCCCCCC)c2cc(-c3ccc(/C=C4\C(=O)c5cscc5C4=C(C#N)C#N)o3)ccc2-c2ccc(-c3ccc(/C=C4\C(=O)c5cscc5C4=C(C#N)C#N)o3)cc21
10.1016/j.orgel.2020.106026 | PTB7-Th | DTC-F-C | 0.74 | 8.94 | 40.8 | 2.7 | CCCCC(CC)COC(=O)c1sc2c(-c3cc4c(-c5ccc(CC(CC)CCCC)s5)c5sccc5c(-c5ccc(CC(CC)CCCC)s5)c4s3)scc2c1F |  | CCCCCCCCC(CCCCCCCC)n1c2cc(-c3ccc(/C=C4\C(=O)c5cscc5C4=C(C#N)C#N)o3)ccc2c2ccc(-c3ccc(/C=C4\C(=O)c5cscc5C4=C(C#N)C#N)o3)cc21
10.1016/j.orgel.2020.106026 | PTB7-Th | DTC-T-C | 0.69 | 2.88 | 35.8 | 0.71 | CCCCC(CC)COC(=O)c1sc2c(-c3cc4c(-c5ccc(CC(CC)CCCC)s5)c5sccc5c(-c5ccc(CC(CC)CCCC)s5)c4s3)scc2c1F |  | CCCCCCCCC(CCCCCCCC)n1c2cc(-c3ccc(/C=C4\C(=O)c5cscc5C4=C(C#N)C#N)s3)ccc2c2ccc(-c3ccc(/C=C4\C(=O)c5cscc5C4=C(C#N)C#N)s3)cc21
10.1016/j.orgel.2020.105963 | PM6 | Y6-phC6 | 0.803 | 21.8 | 67.3 | 11.77 | CCCCC(CC)Cc1sc(-c2c3cc(-c4ccc(-c5sc(-c6cccs6)c6c5C(=O)c5c(CC(CC)CCCC)sc(CC(CC)CCCC)c5C6=O)s4)sc3c(-c3cc(F)c(CC(CC)CCCC)s3)c3ccsc23)cc1F |  | CCCCCCCCCCCc1c(/C=C2\C(=O)c3cc(F)c(F)cc3C2=C(C#N)C#N)sc2c1sc1c3c4nsnc4c4c5sc6c(CCCCCCCCCCC)c(/C=C7\C(=O)c8cc(F)c(F)cc8C7=C(C#N)C#N)sc6c5n(CCCCCc5ccccc5)c4c3n(CCCCCc3ccccc3)c21
10.1016/j.orgel.2020.105963 | PM6 | Y6-phOC6 | 0.844 | 21.31 | 61.6 | 11.07 | CCCCC(CC)Cc1sc(-c2c3cc(-c4ccc(-c5sc(-c6cccs6)c6c5C(=O)c5c(CC(CC)CCCC)sc(CC(CC)CCCC)c5C6=O)s4)sc3c(-c3cc(F)c(CC(CC)CCCC)s3)c3ccsc23)cc1F |  | CCCCCCCCCCCc1c(/C=C2\C(=O)c3cc(F)c(F)cc3C2=C(C#N)C#N)sc2c1sc1c3c4nsnc4c4c5sc6c(CCCCCCCCCCC)c(/C=C7\C(=O)c8cc(F)c(F)cc8C7=C(C#N)C#N)sc6c5n(CCCCCOc5ccccc5)c4c3n(CCCCCOc3ccccc3)c21
10.1016/j.orgel.2020.105963 | PM6 | Y6-nC8 | 0.863 | 19.07 | 63.1 | 10.38 | CCCCC(CC)Cc1sc(-c2c3cc(-c4ccc(-c5sc(-c6cccs6)c6c5C(=O)c5c(CC(CC)CCCC)sc(CC(CC)CCCC)c5C6=O)s4)sc3c(-c3cc(F)c(CC(CC)CCCC)s3)c3ccsc23)cc1F |  | CCCCCCCCCCCc1c(/C=C2\C(=O)c3cc(F)c(F)cc3C2=C(C#N)C#N)sc2c1sc1c3c4nsnc4c4c5sc6c(CCCCCCCCCCC)c(/C=C7\C(=O)c8cc(F)c(F)cc8C7=C(C#N)C#N)sc6c5n(CCCCCCCC)c4c3n(CCCCCCCC)c21
10.1016/j.orgel.2020.105899 | PTB7-Th | PORTFIC | 0.74 | 11.27 | 51.29 | 4.28 | CCCCC(CC)COC(=O)c1sc2c(-c3cc4c(-c5ccc(CC(CC)CCCC)s5)c5sccc5c(-c5ccc(CC(CC)CCCC)s5)c4s3)scc2c1F |  | [H]c1cc2c(cc1F)C(=O)/C(=C\c1ccc(C#C/C3=C4\C=CC(=N4)/C(c4c(OCCCCCCCCCCCC)cccc4OCCCCCCCCCCCC)=c4/cc/c5n4[Zn]n4c3ccc4/C(c3c(OCCCCCCCCCCCC)cccc3OCCCCCCCCCCCC)=C3/C=CC(=N3)/C=5C#Cc3ccc(/C=C4\C(=O)c5cc(F)c(F)cc5C4=C(C#N)C#N)s3)s1)C2=C(C#N)C#N
10.1016/j.orgel.2020.105899 | PTB7-Th | PORTIC | 0.78 | 8.75 | 53.85 | 3.68 | CCCCC(CC)COC(=O)c1sc2c(-c3cc4c(-c5ccc(CC(CC)CCCC)s5)c5sccc5c(-c5ccc(CC(CC)CCCC)s5)c4s3)scc2c1F |  | CCCCCCCCCCCCOc1cccc(OCCCCCCCCCCCC)c1/C1=C2\C=CC(=N2)/C(C#Cc2ccc(/C=C3\C(=O)c4ccccc4C3=C(C#N)C#N)s2)=c2/cc/c3n2[Zn]n2c(ccc21)/C(C#Cc1ccc(/C=C2\C(=O)c4ccccc4C2=C(C#N)C#N)s1)=C1/C=CC(=N1)/C=3c1c(OCCCCCCCCCCCC)cccc1OCCCCCCCCCCCC
10.1016/j.orgel.2019.03.011 | W-CN | IDIC | 0.9 | 11.58 | 50.45 | 5.26 | CCCCCCCCCCC(CCCCCCCC)CSc1ccc(-c2c3sc4cc(-c5sc6cc(-c7sc(/C=C(\C#N)C(=O)OCC(CC)CCCC)cc7CCCCCC)sc6c5CCCCCC)sc4c3c(-c3ccc(SCC(CCCCCCCC)CCCCCCCCCC)s3)c3sc4cc(-c5sc6cc(-c7sc(/C=C(\C#N)C(=O)OCC(CC)CCCC)cc7CCCCCC)sc6c5CCCCCC)sc4c23)s1 |  | CCCCCCC1(CCCCCC)c2cc3c(cc2-c2sc(/C=C4\C(=O)c5ccccc5C4=C(C#N)C#N)cc21)C(CCCCCC)(CCCCCC)c1cc(/C=C2\C(=O)c4ccccc4C2=C(C#N)C#N)sc1-3
10.1016/j.orgel.2019.03.011 | W-CN | ITIC | 0.95 | 9.13 | 44.85 | 3.89 | CCCCCCCCCCC(CCCCCCCC)CSc1ccc(-c2c3sc4cc(-c5sc6cc(-c7sc(/C=C(\C#N)C(=O)OCC(CC)CCCC)cc7CCCCCC)sc6c5CCCCCC)sc4c3c(-c3ccc(SCC(CCCCCCCC)CCCCCCCCCC)s3)c3sc4cc(-c5sc6cc(-c7sc(/C=C(\C#N)C(=O)OCC(CC)CCCC)cc7CCCCCC)sc6c5CCCCCC)sc4c23)s1 |  | CCCCCCc1ccc(C2(c3ccc(CCCCCC)cc3)c3cc4c(cc3-c3sc5cc(/C=C6\C(=O)c7ccccc7C6=C(C#N)C#N)sc5c32)C(c2ccc(CCCCCC)cc2)(c2ccc(CCCCCC)cc2)c2c-4sc3cc(/C=C4\C(=O)c5ccccc5C4=C(C#N)C#N)sc23)cc1
10.1016/j.orgel.2018.06.040 | P3HT | NAI-FN-NAI (BO) | 0.9 | 9.3 | 47 | 3.8 | CCCCCCc1ccsc1 |  | CCCCCCC(CCCC)CN1C(=O)c2cccc3c(-c4ccc(-c5ccc6c(c5)C(=O)c5cc(-c7ccc(-c8ccc9c%10c(cccc8%10)C(=O)N(CC(CCCC)CCCCCC)C9=O)s7)ccc5-6)s4)ccc(c23)C1=O
10.1016/j.orgel.2018.06.040 | P3HT | PI-FN-PI(DT) | 0.91 | 4.95 | 48 | 2.2 | CCCCCCc1ccsc1 |  | CCCCCCCCCCCCC(CCCCCCCCCC)CN1C(=O)c2ccc(-c3ccc(-c4ccc5c(c4)C(=O)c4cc(-c6ccc(-c7ccc8c(c7)C(=O)N(CC(CCCCCCCCCC)CCCCCCCCCCCC)C8=O)s6)ccc4-5)s3)cc2C1=O
10.1016/j.orgel.2018.03.028 | J47 | ITIC | 0.96 | 15.59 | 60 | 9.01 | CCCCCCCCC(CCCCCC)Cn1nc2c(-c3cccs3)c(F)c(F)c(-c3ccc(-c4cc5c(-c6cc7sc([Si](CCC)(CCC)CCC)cc7s6)c6sccc6c(-c6cc7sc([Si](CCC)(CCC)CCC)cc7s6)c5s4)s3)c2n1 |  | CCCCCCc1ccc(C2(c3ccc(CCCCCC)cc3)c3cc4c(cc3-c3sc5cc(/C=C6\C(=O)c7ccccc7C6=C(C#N)C#N)sc5c32)C(c2ccc(CCCCCC)cc2)(c2ccc(CCCCCC)cc2)c2c-4sc3cc(/C=C4\C(=O)c5ccccc5C4=C(C#N)C#N)sc23)cc1
10.1016/j.orgel.2018.03.028 | J46 | ITIC | 0.74 | 7.38 | 42.7 | 2.34 | CCCCCCCCC(CCCCCC)Cn1nc2c(-c3cccs3)c(F)c(F)c(-c3ccc(-c4cc5c(-c6cc7sc(CC(CC)CCCC)cc7s6)c6sccc6c(-c6cc7sc(CC(CC)CCCC)cc7s6)c5s4)s3)c2n1 |  | CCCCCCc1ccc(C2(c3ccc(CCCCCC)cc3)c3cc4c(cc3-c3sc5cc(/C=C6\C(=O)c7ccccc7C6=C(C#N)C#N)sc5c32)C(c2ccc(CCCCCC)cc2)(c2ccc(CCCCCC)cc2)c2c-4sc3cc(/C=C4\C(=O)c5ccccc5C4=C(C#N)C#N)sc23)cc1
10.1016/j.orgel.2017.10.009 | PTB7-Th | Tr(Hex)6-3BR | 1.02 | 5.92 | 33.4 | 2.1 | CCCCC(CC)COC(=O)c1sc2c(-c3cc4c(-c5ccc(CC(CC)CCCC)s5)c5sccc5c(-c5ccc(CC(CC)CCCC)s5)c4s3)scc2c1F |  | CCCCCCC1(CCCCCC)c2cc(-c3ccc(/C=C4\SC(=S)N(CC)C4=O)c4nsnc34)ccc2-c2c1c1c(c3c2C(CCCCCC)(CCCCCC)c2cc(-c4ccc(/C=C5\SC(=S)N(CC)C5=O)c5nsnc45)ccc2-3)C(CCCCCC)(CCCCCC)c2cc(-c3ccc(/C=C4\SC(=S)N(CC)C4=O)c4nsnc34)ccc2-1
10.1016/j.orgel.2017.10.009 | PTB7-Th | Tr(Hex)6-3IC | 0.88 | 3.71 | 38.1 | 1.28 | CCCCC(CC)COC(=O)c1sc2c(-c3cc4c(-c5ccc(CC(CC)CCCC)s5)c5sccc5c(-c5ccc(CC(CC)CCCC)s5)c4s3)scc2c1F |  | CCCCCCC1(CCCCCC)c2cc(-c3ccc(/C=C4\C(=O)c5ccccc5C4=C(C#N)C#N)s3)ccc2-c2c1c1c(c3c2C(CCCCCC)(CCCCCC)c2cc(-c4ccc(/C=C5\C(=O)c6ccccc6C5=C(C#N)C#N)s4)ccc2-3)C(CCCCCC)(CCCCCC)c2cc(-c3ccc(/C=C4\C(=O)c5ccccc5C4=C(C#N)C#N)s3)ccc2-1
10.1016/j.orgel.2017.10.009 | PTB7-Th | Tr(Dec)6-3IC | 0.74 | 2.55 | 27.9 | 0.55 | CCCCC(CC)COC(=O)c1sc2c(-c3cc4c(-c5ccc(CC(CC)CCCC)s5)c5sccc5c(-c5ccc(CC(CC)CCCC)s5)c4s3)scc2c1F |  | CCCCCCCCCCC1(CCCCCCCCCC)c2cc(-c3ccc(/C=C4\C(=O)c5ccccc5C4=C(C#N)C#N)s3)ccc2-c2c1c1c(c3c2C(CCCCCCCCCC)(CCCCCCCCCC)c2cc(-c4ccc(/C=C5\C(=O)c6ccccc6C5=C(C#N)C#N)s4)ccc2-3)C(CCCCCCCCCC)(CCCCCCCCCC)c2cc(-c3ccc(/C=C4\C(=O)c5ccccc5C4=C(C#N)C#N)s3)ccc2-1
10.1016/j.orgel.2016.10.044 | PDBT-T1 | TPA-PDI-Se | 1 | 10.24 | 58 | 6.1 | CCCCCCCCc1ccc(-c2c3sc4cc(-c5ccc(-c6sc(-c7cccs7)c7c6C(=O)c6c(CC(CC)CCCC)sc(CC(CC)CCCC)c6C7=O)s5)sc4c3c(-c3ccc(CCCCCCCC)s3)c3sc4ccsc4c23)s1 |  | CCCCCCC(CCCCCC)n1c(=O)c2ccc3c4cc(-c5ccc(C(c6ccc(-c7cc8c(=O)n(C(CCCCCC)CCCCCC)c(=O)c9cc%10[se]c%11cc%12c(=O)n(C(CCCCCC)CCCCCC)c(=O)c%13ccc%14c7c(c89)c%10c%11c%14c%13%12)cc6)c6ccc(-c7cc8c(=O)n(C(CCCCCC)CCCCCC)c(=O)c9cc%10[se]c%11cc%12c(=O)n(C(CCCCCC)CCCCCC)c(=O)c%13ccc%14c7c(c89)c%10c%11c%14c%13%12)cc6)cc5)c5c(=O)n(C(CCCCCC)CCCCCC)c(=O)c6cc7[se]c8cc(c1=O)c2c3c8c7c4c65
10.1016/j.orgel.2016.10.044 | PDBT-T1 | TPA-PDI-S | 1 | 94.2 | 59 | 5.66 | CCCCCCCCc1ccc(-c2c3sc4cc(-c5ccc(-c6sc(-c7cccs7)c7c6C(=O)c6c(CC(CC)CCCC)sc(CC(CC)CCCC)c6C7=O)s5)sc4c3c(-c3ccc(CCCCCCCC)s3)c3sc4ccsc4c23)s1 |  | CCCCCCC(CCCCCC)n1c(=O)c2ccc3c4cc(-c5ccc(C(c6ccc(-c7cc8c(=O)n(C(CCCCCC)CCCCCC)c(=O)c9cc%10sc%11cc%12c(=O)n(C(CCCCCC)CCCCCC)c(=O)c%13ccc%14c7c(c89)c%10c%11c%14c%13%12)cc6)c6ccc(-c7cc8c(=O)n(C(CCCCCC)CCCCCC)c(=O)c9cc%10sc%11cc%12c(=O)n(C(CCCCCC)CCCCCC)c(=O)c%13ccc%14c7c(c89)c%10c%11c%14c%13%12)cc6)cc5)c5c(=O)n(C(CCCCCC)CCCCCC)c(=O)c6cc7sc8cc(c1=O)c2c3c8c7c4c65
10.1016/j.orgel.2016.10.044 | PDBT-T1 | TPA-PDI | 0.42 | 9.8 | 47 | 4.42 | CCCCCCCCc1ccc(-c2c3sc4cc(-c5ccc(-c6sc(-c7cccs7)c7c6C(=O)c6c(CC(CC)CCCC)sc(CC(CC)CCCC)c6C7=O)s5)sc4c3c(-c3ccc(CCCCCCCC)s3)c3sc4ccsc4c23)s1 |  | CCCCCCC(CCCCCC)N1Cc2ccc3c4c(-c5ccc(C(c6ccc(-c7cc8c9c(cc%10c%11c%12c(cc%13c%14c(ccc(c7c9%11)c%14%12)C(=O)N(C(CCCCCC)CCCCCC)C%13=O)C%10)C(=O)N(C(CCCCCC)CCCCCC)C8=O)cc6)c6ccc(-c7cc8c9c(cc%10c%11c%12c(cc%13c%14c(ccc(c7c9%11)c%14%12)C(=O)N(C(CCCCCC)CCCCCC)C%13=O)C%10)C(=O)N(C(CCCCCC)CCCCCC)C8=O)cc6)cc5)cc5c6c(cc7c(c8c(cc(c2c38)C1)C7)c64)C(=O)N(C(CCCCCC)CCCCCC)C5=O
10.1016/j.nanoen.2020.105087 | PM6 | BTP-PhC6 | 0.865 | 25 | 77 | 16.7 | CCCCC(CC)Cc1sc(-c2c3cc(-c4ccc(-c5sc(-c6cccs6)c6c5C(=O)c5c(CC(CC)CCCC)sc(CC(CC)CCCC)c5C6=O)s4)sc3c(-c3cc(F)c(CC(CC)CCCC)s3)c3ccsc23)cc1F |  | CCCCCCc1ccc(-c2c(/C=C3\C(=O)c4cc(F)c(F)cc4C3=C(C#N)C#N)sc3c2sc2c4c5nsnc5c5c6sc7c(-c8ccc(CCCCCC)cc8)c(/C=C8\C(=O)c9cc(F)c(F)cc9C8=C(C#N)C#N)sc7c6n(CC(CC)CCCC)c5c4n(CC(CC)CCCC)c32)cc1
10.1016/j.nanoen.2020.105087 | PM6 | BTP-C6Ph | 0.839 | 24.3 | 76.2 | 15.5 | CCCCC(CC)Cc1sc(-c2c3cc(-c4ccc(-c5sc(-c6cccs6)c6c5C(=O)c5c(CC(CC)CCCC)sc(CC(CC)CCCC)c5C6=O)s4)sc3c(-c3cc(F)c(CC(CC)CCCC)s3)c3ccsc23)cc1F |  | CCCCC(CC)Cn1c2c3sc(/C=C4\C(=O)c5cc(F)c(F)cc5C4=C(C#N)C#N)c(CCCCCCc4ccccc4)c3sc2c2c3nsnc3c3c4sc5c(CCCCCCc6ccccc6)c(/C=C6\C(=O)c7cc(F)c(F)cc7C6=C(C#N)C#N)sc5c4n(CC(CC)CCCC)c3c21
10.1016/j.mtener.2019.04.005 | PTB7-Th | EH-IDTBR | 1.032 | 16.51 | 62.5 | 10.79 | CCCCC(CC)COC(=O)c1sc2c(-c3cc4c(-c5ccc(CC(CC)CCCC)s5)c5sccc5c(-c5ccc(CC(CC)CCCC)s5)c4s3)scc2c1F |  | CCCCC(CC)CC1(CC(CC)CCCC)c2cc3c(cc2-c2sc(-c4ccc(/C=C5\SC(=S)N(CC)C5=O)c5nsnc45)cc21)C(CC(CC)CCCC)(CC(CC)CCCC)c1cc(-c2ccc(/C=C4\SC(=S)N(CC)C4=O)c4nsnc24)sc1-3
10.1016/j.jpowsour.2016.05.119 | PffBT4T-2OD | SF-PDI2 | 0.91 | 5.86 | 55.4 | 3.05 | CCCCCCCCCCC(CCCCCCCC)Cc1csc(-c2c(F)c(F)c(-c3cc(CC(CCCCCCCC)CCCCCCCCCC)c(-c4ccc(-c5cccs5)s4)s3)c3nsnc23)c1 |  | CCCCCCCCCCC(CCCCCCCC)CN1C(=O)c2ccc3c4ccc5c6c(cc(-c7ccc8c(c7)C7(c9ccccc9-c9ccccc97)c7cc(-c9cc%10c%11c(ccc%12c%13ccc%14c%15c(ccc(c9c%11%12)c%15%13)C(=O)N(CC(CCCCCCCC)CCCCCCCCCC)C%14=O)C(=O)N(CC(CCCCCCCC)CCCCCCCCCC)C%10=O)ccc7-8)c(c7ccc(c2c37)C1=O)c64)C(=O)N(CC(CCCCCCCC)CCCCCCCCCC)C5=O
10.1016/j.jpowsour.2016.05.119 | PTB7-Th | SF-PDI2 | 0.9 | 4.77 | 38.6 | 1.72 | CCCCC(CC)COC(=O)c1sc2c(-c3cc4c(-c5ccc(CC(CC)CCCC)s5)c5sccc5c(-c5ccc(CC(CC)CCCC)s5)c4s3)scc2c1F |  | CCCCCCCCCCC(CCCCCCCC)CN1C(=O)c2ccc3c4ccc5c6c(cc(-c7ccc8c(c7)C7(c9ccccc9-c9ccccc97)c7cc(-c9cc%10c%11c(ccc%12c%13ccc%14c%15c(ccc(c9c%11%12)c%15%13)C(=O)N(CC(CCCCCCCC)CCCCCCCCCC)C%14=O)C(=O)N(CC(CCCCCCCC)CCCCCCCCCC)C%10=O)ccc7-8)c(c7ccc(c2c37)C1=O)c64)C(=O)N(CC(CCCCCCCC)CCCCCCCCCC)C5=O
10.1016/j.joule.2020.05.010 | PM6 | Y6-O | 0.94 | 22.87 | 77 | 16.48 | CCCCC(CC)Cc1sc(-c2c3cc(-c4ccc(-c5sc(-c6cccs6)c6c5C(=O)c5c(CC(CC)CCCC)sc(CC(CC)CCCC)c5C6=O)s4)sc3c(-c3cc(F)c(CC(CC)CCCC)s3)c3ccsc23)cc1F |  | CCCCCCCCCCCc1c(/C=C2\C(=O)c3cc(F)c(F)cc3C2=C(C#N)C#N)sc2c1sc1c3c4nsnc4c4c5sc6c(CCCCCCCCCCC)c(/C=C7\C(=O)c8cc(F)c(F)cc8C7=C(C#N)C#N)sc6c5n(CC(CC)CCCC)c4c3n(CC(CC)CCCC)c21
10.1016/j.joule.2020.05.010 | P3TEA | FTTB-PDI4 | 1.12 | 14.06 | 64 | 10.18 | CCCCCCCCCCC(CCCCCCCC)COC(=O)c1cc(-c2c(F)c(F)c(-c3cc(C(=O)OCC(CCCCCCCC)CCCCCCCCCC)c(-c4cc(CC(CCCCCC)CCCCCCC)c(-c5ccc(-c6c(F)c(F)c(-c7cccs7)c7nsnc67)s5)s4)s3)c3nsnc23)sc1-c1cc(CC(CCCCCC)CCCCCCC)cs1 |  | CCCCCCC(CCCC)Cn1c(=O)c2ccc3c4ccc5c(=O)n(CC(CCCC)CCCCCC)c(=O)c6cc7c8sc(-c9cc(-c%10cc%11c%12cc%13c(=O)n(CC(CCCC)CCCCCC)c(=O)c%14ccc%15c%16ccc%17c(=O)n(CC(CCCC)CCCCCC)c(=O)c%18cc(c%11s%10)c(c%16c%17%18)c%12c%15c%14%13)c(-c%10cc%11c%12cc%13c(=O)n(CC(CCCC)CCCCCC)c(=O)c%14ccc%15c%16ccc%17c(=O)n(CC(CCCC)CCCCCC)c(=O)c%18cc(c%11s%10)c(c%16c%17%18)c%12c%15c%14%13)cc9-c9cc%10c%11cc%12c(=O)n(CC(CCCC)CCCCCC)c(=O)c%13ccc%14c%15ccc%16c(=O)n(CC(CCCC)CCCCCC)c(=O)c%17cc(c%10s9)c(c%15c%16%17)c%11c%14c%13%12)cc8c8cc(c1=O)c2c3c8c7c4c56
10.1016/j.joule.2019.09.010 | PM6 | N3 | 0.837 | 25.81 | 73.9 | 15.98 | CCCCC(CC)Cc1sc(-c2c3cc(-c4ccc(-c5sc(-c6cccs6)c6c5C(=O)c5c(CC(CC)CCCC)sc(CC(CC)CCCC)c5C6=O)s4)sc3c(-c3cc(F)c(CC(CC)CCCC)s3)c3ccsc23)cc1F |  | CCCCCCCCCCCc1c(/C=C2\C(=O)c3cc(F)c(F)cc3C2=C(C#N)C#N)sc2c1sc1c3c4nsnc4c4c5sc6c(CCCCCCCCCCC)c(/C=C7\C(=O)c8cc(F)c(F)cc8C7=C(C#N)C#N)sc6c5n(CCC(CC)CCCC)c4c3n(CCC(CC)CCCC)c21
10.1016/j.joule.2019.09.010 | PM6 | N4 | 0.819 | 25.01 | 69.9 | 14.31 | CCCCC(CC)Cc1sc(-c2c3cc(-c4ccc(-c5sc(-c6cccs6)c6c5C(=O)c5c(CC(CC)CCCC)sc(CC(CC)CCCC)c5C6=O)s4)sc3c(-c3cc(F)c(CC(CC)CCCC)s3)c3ccsc23)cc1F |  | CCCCCCCCCCCc1c(/C=C2\C(=O)c3cc(F)c(F)cc3C2=C(C#N)C#N)sc2c1sc1c3c4nsnc4c4c5sc6c(CCCCCCCCCCC)c(/C=C7\C(=O)c8cc(F)c(F)cc8C7=C(C#N)C#N)sc6c5n(CCCC(CC)CCCC)c4c3n(CCCC(CC)CCCC)c21
10.1016/j.joule.2019.09.010 | PM6 | N-C11 | 0.852 | 21.47 | 70.6 | 12.91 | CCCCC(CC)Cc1sc(-c2c3cc(-c4ccc(-c5sc(-c6cccs6)c6c5C(=O)c5c(CC(CC)CCCC)sc(CC(CC)CCCC)c5C6=O)s4)sc3c(-c3cc(F)c(CC(CC)CCCC)s3)c3ccsc23)cc1F |  | CCCCCCCCCCCn1c2c3sc(/C=C4\C(=O)c5cc(F)c(F)cc5C4=C(C#N)C#N)c(CC(CC)CCCC)c3sc2c2c3nsnc3c3c4sc5c(CC(CC)CCCC)c(/C=C6\C(=O)c7cc(F)c(F)cc7C6=C(C#N)C#N)sc5c4n(CCCCCCCCCCC)c3c21
10.1016/j.joule.2018.11.011 | PBDB-T | IT-M | 0.91 | 16.3 | 71.4 | 11 | CCCC(CC)Cc1ccc(-c2c3cc(-c4ccc(-c5sc(-c6cccs6)c6c5C(=O)c5c(CC(CC)CCC)sc(CC(CC)CCC)c5C6=O)s4)sc3c(-c3ccc(CC(CC)CCC)s3)c3ccsc23)s1 |  | CCCCCCc1ccc(C2(c3ccc(CCCCCC)cc3)c3cc4c(cc3-c3sc5cc(/C=C6\C(=O)c7ccccc7C6=C(C#N)C#N)sc5c32)C(c2ccc(CCCCCC)cc2)(c2ccc(CCCCCC)cc2)c2c-4sc3cc(/C=C4\C(=O)c5ccccc5C4=C(C#N)C#N)sc23)cc1
10.1016/j.jechem.2021.03.056 | PE5 | Y6 | 0.84 | 24.98 | 69.11 | 14.48 | CCCCCCCCC(CCCCCC)Cn1nc2c(-c3cc4scc(CCCCCC)c4s3)c(F)c(F)c(-c3cc4sc(-c5cc6c(-c7cc(Cl)c(SCC(CC)CCCC)s7)c7sccc7c(-c7cc(Cl)c(SCC(CC)CCCC)s7)c6s5)c(CCCCCC)c4s3)c2n1 |  | CCCCCCCCCCCc1c(/C=C2\C(=O)c3cc(F)c(F)cc3C2=C(C#N)C#N)sc2c1sc1c3c4nsnc4c4c5sc6c(CCCCCCCCCCC)c(/C=C7\C(=O)c8cc(F)c(F)cc8C7=C(C#N)C#N)sc6c5n(CC(CC)CCCC)c4c3n(CC(CC)CCCC)c21
10.1016/j.jechem.2021.03.056 | PE5-Cl | Y6 | 0.82 | 24.24 | 67.3 | 13.41 | CCCCCCCCC(CCCCCC)Cn1nc2c(-c3cc4scc(CCCCCC)c4s3)c(Cl)c(Cl)c(-c3cc4sc(-c5cc6c(-c7cc(Cl)c(SCC(CC)CCCC)s7)c7sccc7c(-c7cc(Cl)c(SCC(CC)CCCC)s7)c6s5)c(CCCCCC)c4s3)c2n1 |  | CCCCCCCCCCCc1c(/C=C2\C(=O)c3cc(F)c(F)cc3C2=C(C#N)C#N)sc2c1sc1c3c4nsnc4c4c5sc6c(CCCCCCCCCCC)c(/C=C7\C(=O)c8cc(F)c(F)cc8C7=C(C#N)C#N)sc6c5n(CC(CC)CCCC)c4c3n(CC(CC)CCCC)c21
10.1016/j.jechem.2021.03.056 | J52-Cl-S | Y6 | 0.86 | 22.14 | 55.17 | 10.48 | CCCCCCCCC(CCCCCC)Cn1nc2c(-c3cccs3)c(F)c(F)c(-c3ccc(-c4cc5c(-c6cc(Cl)c(SCC(CC)CCCC)s6)c6sccc6c(-c6cc(Cl)c(SCC(CC)CCCC)s6)c5s4)s3)c2n1 |  | CCCCCCCCCCCc1c(/C=C2\C(=O)c3cc(F)c(F)cc3C2=C(C#N)C#N)sc2c1sc1c3c4nsnc4c4c5sc6c(CCCCCCCCCCC)c(/C=C7\C(=O)c8cc(F)c(F)cc8C7=C(C#N)C#N)sc6c5n(CC(CC)CCCC)c4c3n(CC(CC)CCCC)c21
10.1016/j.jechem.2021.03.056 | J52 | Y6 | 0.65 | 20.43 | 53.82 | 7.15 | CCCCCCCCC(CCCCCC)Cn1nc2c(-c3cccs3)c(F)c(F)c(-c3ccc(-c4cc5c(-c6ccc(CC(CC)CCCC)s6)c6sccc6c(-c6ccc(CC(CC)CCCC)s6)c5s4)s3)c2n1 |  | CCCCCCCCCCCc1c(/C=C2\C(=O)c3cc(F)c(F)cc3C2=C(C#N)C#N)sc2c1sc1c3c4nsnc4c4c5sc6c(CCCCCCCCCCC)c(/C=C7\C(=O)c8cc(F)c(F)cc8C7=C(C#N)C#N)sc6c5n(CC(CC)CCCC)c4c3n(CC(CC)CCCC)c21
10.1016/j.jechem.2020.04.076 | C48 | Y6 | 0.82 | 25.9 | 66.5 | 14 | CCCCCCCCc1ccc(-c2c3cc(-c4ccc(-c5sc(-c6sc(-c7cccs7)c7c6C(=O)N(CC(CCCCCC)CCCCCCCC)C7=O)c6c5C(=O)N(CC(CCCCCC)CCCCCCCC)C6=O)s4)sc3c(-c3ccc(CCCCCCCC)s3)c3ccsc23)s1 |  | CCCCCCCCCCCc1c(/C=C2\C(=O)c3cc(F)c(F)cc3C2=C(C#N)C#N)sc2c1sc1c3c4nsnc4c4c5sc6c(CCCCCCCCCCC)c(/C=C7\C(=O)c8cc(F)c(F)cc8C7=C(C#N)C#N)sc6c5n(CC(CC)CCCC)c4c3n(CC(CC)CCCC)c21
10.1016/j.jechem.2020.04.076 | C52 | Y6 | 0.81 | 23.7 | 58.3 | 11 | CCCCCCCCCCc1ccc(-c2c3cc(-c4ccc(-c5sc(-c6sc(-c7cccs7)c7c6C(=O)N(CC(CCCCCC)CCCCCCCC)C7=O)c6c5C(=O)N(CC(CCCCCC)CCCCCCCC)C6=O)s4)sc3c(-c3ccc(CCCCCCCCCC)s3)c3ccsc23)s1 |  | CCCCCCCCCCCc1c(/C=C2\C(=O)c3cc(F)c(F)cc3C2=C(C#N)C#N)sc2c1sc1c3c4nsnc4c4c5sc6c(CCCCCCCCCCC)c(/C=C7\C(=O)c8cc(F)c(F)cc8C7=C(C#N)C#N)sc6c5n(CC(CC)CCCC)c4c3n(CC(CC)CCCC)c21
10.1016/j.jechem.2020.04.076 | C56 | Y6 | 0.8 | 20.9 | 47.3 | 7.6 | CCCCCCCCCCC(CCCCCCCC)CN1C(=O)c2c(-c3cccs3)sc(-c3sc(-c4ccc(-c5cc6c(-c7ccc(CCCCCCCC)s7)c7sccc7c(-c7ccc(CCCCCCCC)s7)c6s5)s4)c4c3C(=O)N(CC(CCCCCCCC)CCCCCCCCCC)C4=O)c2C1=O |  | CCCCCCCCCCCc1c(/C=C2\C(=O)c3cc(F)c(F)cc3C2=C(C#N)C#N)sc2c1sc1c3c4nsnc4c4c5sc6c(CCCCCCCCCCC)c(/C=C7\C(=O)c8cc(F)c(F)cc8C7=C(C#N)C#N)sc6c5n(CC(CC)CCCC)c4c3n(CC(CC)CCCC)c21
10.1016/j.jechem.2020.04.048 | P3HT | O-IDTBCN | 0.76 | 10.01 | 70 | 5.32 | CCCCCCc1ccsc1 |  | CCCCCCCCC1(CCCCCCCC)c2cc3c(cc2-c2sc(-c4ccc(C=C(C#N)C#N)c5nsnc45)cc21)C(CCCCCCCC)(CCCCCCCC)c1cc(-c2ccc(C=C(C#N)C#N)c4nsnc24)sc1-3
10.1016/j.jechem.2019.07.002 | PBDB-T | Y9 | 0.9 | 23.28 | 63 | 13.26 | CCCC(CC)Cc1ccc(-c2c3cc(-c4ccc(-c5sc(-c6cccs6)c6c5C(=O)c5c(CC(CC)CCC)sc(CC(CC)CCC)c5C6=O)s4)sc3c(-c3ccc(CC(CC)CCC)s3)c3ccsc23)s1 |  | CCCCCCCCCCCc1c(/C=C2\C(=O)c3ccccc3C2=C(C#N)C#N)sc2c1sc1c3c4nn(CC(CC)CCCC)nc4c4c5sc6c(CCCCCCCCCCC)c(/C=C7\C(=O)c8ccccc8C7=C(C#N)C#N)sc6c5n(CC(CC)CCCC)c4c3n(CC(CC)CCCC)c21
10.1016/j.dyepig.2021.109834 | J52FF | IT-4F | 0.9 | 23.21 | 71 | 14.83 | CCCCCCCCC(CCCCCC)Cn1nc2c(-c3cc(F)cs3)c(F)c(F)c(-c3cc(F)c(-c4cc5c(-c6cc(F)c(CC(CC)CCCC)s6)c6sccc6c(-c6cc(F)c(CC(CC)CCCC)s6)c5s4)s3)c2n1 |  | CCCCCCc1ccc(C2(c3ccc(CCCCCC)cc3)c3cc4c(cc3-c3sc5cc(/C=C6\C(=O)c7cc(F)c(F)cc7C6=C(C#N)C#N)sc5c32)C(c2ccc(CCCCCC)cc2)(c2ccc(CCCCCC)cc2)c2c-4sc3cc(/C=C4\C(=O)c5cc(F)c(F)cc5C4=C(C#N)C#N)sc23)cc1
10.1016/j.dyepig.2021.109801 | PBDB-T | CPDT-4Cl-2Eh | 0.69 | 16.9 | 64.46 | 7.52 | CCCC(CC)Cc1ccc(-c2c3cc(-c4ccc(-c5sc(-c6cccs6)c6c5C(=O)c5c(CC(CC)CCC)sc(CC(CC)CCC)c5C6=O)s4)sc3c(-c3ccc(CC(CC)CCC)s3)c3ccsc23)s1 |  | CCCCC(CC)CC1(CC(CC)CCCC)c2cc(/C=C3\C(=O)c4cc(Cl)c(Cl)cc4C3=C(C#N)C#N)sc2-c2sc(-c3cc4c(s3)-c3sc(/C=C5\C(=O)c6cc(Cl)c(Cl)cc6C5=C(C#N)C#N)cc3C4(CC(CC)CCCC)CC(CC)CCCC)cc21
10.1016/j.dyepig.2021.109801 | PBDB-T | CPDT-Me-2Eh | 0.83 | 11.15 | 47.2 | 4.39 | CCCC(CC)Cc1ccc(-c2c3cc(-c4ccc(-c5sc(-c6cccs6)c6c5C(=O)c5c(CC(CC)CCC)sc(CC(CC)CCC)c5C6=O)s4)sc3c(-c3ccc(CC(CC)CCC)s3)c3ccsc23)s1 |  | CCCCC(CC)CC1(CC(CC)CCCC)c2cc(/C=C3\C(=O)c4cc(C)c(C)cc4C3=C(C#N)C#N)sc2-c2sc(-c3cc4c(s3)-c3sc(/C=C5\C(=O)c6cc(C)c(C)cc6C5=C(C#N)C#N)cc3C4(CC(CC)CCCC)CC(CC)CCCC)cc21
10.1016/j.dyepig.2021.109592 | 7T-CNA | Y6 | 0.7 | 15.4 | 66.7 | 7.2 | CCCCCCCCc1cc(/C=C(\C#N)C(=O)OCC)sc1-c1cc(CCCCCCCC)c(-c2cc(CCCCCCC)c(-c3ccc(-c4sc(-c5sc(-c6sc(/C=C(\C#N)C(=O)OCC)cc6CCCCCCCC)cc5CCCCCCCC)cc4CCCCCCCC)s3)s2)s1 |  | CCCCCCCCCCCc1c(/C=C2\C(=O)c3cc(F)c(F)cc3C2=C(C#N)C#N)sc2c1sc1c3c4nsnc4c4c5sc6c(CCCCCCCCCCC)c(/C=C7\C(=O)c8cc(F)c(F)cc8C7=C(C#N)C#N)sc6c5n(CC(CC)CCCC)c4c3n(CC(CC)CCCC)c21
10.1016/j.dyepig.2021.109592 | 5T-CNA | Y6 | 0.84 | 11.4 | 61.1 | 5.84 | CCCCCCCCc1cc(/C=C(\C#N)C(=O)OCC)sc1-c1cc(CCCCCCCC)c(-c2ccc(-c3sc(-c4sc(/C=C(\C#N)C(=O)OCC)cc4CCCCCCCC)cc3CCCCCCCC)s2)s1 |  | CCCCCCCCCCCc1c(/C=C2\C(=O)c3cc(F)c(F)cc3C2=C(C#N)C#N)sc2c1sc1c3c4nsnc4c4c5sc6c(CCCCCCCCCCC)c(/C=C7\C(=O)c8cc(F)c(F)cc8C7=C(C#N)C#N)sc6c5n(CC(CC)CCCC)c4c3n(CC(CC)CCCC)c21
10.1016/j.dyepig.2021.109592 | 7T-CNA | IDIC | 0.81 | 6.86 | 63.3 | 3.52 | CCCCCCCCc1cc(/C=C(\C#N)C(=O)OCC)sc1-c1cc(CCCCCCCC)c(-c2cc(CCCCCCC)c(-c3ccc(-c4sc(-c5sc(-c6sc(/C=C(\C#N)C(=O)OCC)cc6CCCCCCCC)cc5CCCCCCCC)cc4CCCCCCCC)s3)s2)s1 |  | CCCCCCC1(CCCCCC)c2cc3c(cc2-c2sc(/C=C4\C(=O)c5ccccc5C4=C(C#N)C#N)cc21)C(CCCCCC)(CCCCCC)c1cc(/C=C2\C(=O)c4ccccc4C2=C(C#N)C#N)sc1-3
10.1016/j.dyepig.2021.109592 | 5T-CNA | IDIC | 0.99 | 3.75 | 46.3 | 1.72 | CCCCCCCCc1cc(/C=C(\C#N)C(=O)OCC)sc1-c1cc(CCCCCCCC)c(-c2ccc(-c3sc(-c4sc(/C=C(\C#N)C(=O)OCC)cc4CCCCCCCC)cc3CCCCCCCC)s2)s1 |  | CCCCCCC1(CCCCCC)c2cc3c(cc2-c2sc(/C=C4\C(=O)c5ccccc5C4=C(C#N)C#N)cc21)C(CCCCCC)(CCCCCC)c1cc(/C=C2\C(=O)c4ccccc4C2=C(C#N)C#N)sc1-3
10.1016/j.dyepig.2021.109592 | 7T-DCV | IDIC | 0.88 | 2.95 | 40.3 | 1.04 | CCCCCCCCc1cc(C(C)=C(C#N)C#N)sc1-c1cc(CCCCCCCC)c(-c2cc(CCCCCCCC)c(-c3ccc(-c4sc(-c5sc(-c6sc(C(C)=C(C#N)C#N)cc6CCCCCCCC)cc5CCCCCCCC)cc4CCCCCCCC)s3)s2)s1 |  | CCCCCCC1(CCCCCC)c2cc3c(cc2-c2sc(/C=C4\C(=O)c5ccccc5C4=C(C#N)C#N)cc21)C(CCCCCC)(CCCCCC)c1cc(/C=C2\C(=O)c4ccccc4C2=C(C#N)C#N)sc1-3
10.1016/j.dyepig.2021.109592 | 5T-DCG | IDIC | 0.87 | 0.93 | 29.8 | 0.24 | CCCCCCCCc1cc(C(C)=C(C#N)C#N)sc1-c1cc(CCCCCCCC)c(-c2ccc(-c3sc(-c4sc(C(C)=C(C#N)C#N)cc4CCCCCCCC)cc3CCCCCCCC)s2)s1 |  | CCCCCCC1(CCCCCC)c2cc3c(cc2-c2sc(/C=C4\C(=O)c5ccccc5C4=C(C#N)C#N)cc21)C(CCCCCC)(CCCCCC)c1cc(/C=C2\C(=O)c4ccccc4C2=C(C#N)C#N)sc1-3
10.1016/j.dyepig.2021.109486 | PBDT-6F-FBTs | Y6 | 0.81 | 24.65 | 61.8 | 12.34 | CCCCCCCCc1cc(-c2c3cc(-c4sc(-c5sc(-c6c(F)c(F)c(-c7cc(F)c(-c8sc(-c9c(F)c(F)c(-c%10cc(CC(CCCCCC)CCCCCCCC)c(-c%11cc(CC(CCCCCC)CCCCCCCC)cs%11)s%10)c%10nsnc9%10)cc8F)s7)c7nsnc67)cc5CC(CCCCCC)CCCCCCCC)cc4CC(CCCCCC)CCCCCCCC)sc3c(-c3cc(CCCCCCCC)c(CCCCCCCC)s3)c3ccsc23)sc1CCCCCCCC |  | CCCCCCCCCCCc1c(/C=C2\C(=O)c3cc(F)c(F)cc3C2=C(C#N)C#N)sc2c1sc1c3c4nsnc4c4c5sc6c(CCCCCCCCCCC)c(/C=C7\C(=O)c8cc(F)c(F)cc8C7=C(C#N)C#N)sc6c5n(CC(CC)CCCC)c4c3n(CC(CC)CCCC)c21
10.1016/j.dyepig.2021.109486 | PBDT-2F-BTs | Y6 | 0.77 | 21.25 | 56.3 | 9.22 | CCCCCCCCc1cc(-c2c3cc(-c4sc(-c5sc(-c6ccc(-c7cc(F)c(-c8sc(-c9ccc(-c%10cc(CC(CCCCCC)CCCCCCCC)c(-c%11cc(CC(CCCCCC)CCCCCCCC)cs%11)s%10)c%10nsnc9%10)cc8F)s7)c7nsnc67)cc5CC(CCCCCC)CCCCCCCC)cc4CC(CCCCCC)CCCCCCCC)sc3c(-c3cc(CCCCCCCC)c(CCCCCCCC)s3)c3ccsc23)sc1CCCCCCCC |  | CCCCCCCCCCCc1c(/C=C2\C(=O)c3cc(F)c(F)cc3C2=C(C#N)C#N)sc2c1sc1c3c4nsnc4c4c5sc6c(CCCCCCCCCCC)c(/C=C7\C(=O)c8cc(F)c(F)cc8C7=C(C#N)C#N)sc6c5n(CC(CC)CCCC)c4c3n(CC(CC)CCCC)c21
10.1016/j.dyepig.2021.109486 | PBDT-0F-BTs | Y6 | 0.71 | 20.88 | 52.8 | 7.83 | CCCCCCCCc1cc(-c2c3cc(-c4sc(-c5sc(-c6ccc(-c7ccc(-c8ccc(-c9ccc(-c%10cc(CC(CCCCCC)CCCCCCCC)c(-c%11cc(CC(CCCCCC)CCCCCCCC)cs%11)s%10)c%10nsnc9%10)s8)s7)c7nsnc67)cc5CC(CCCCCC)CCCCCCCC)cc4CC(CCCCCC)CCCCCCCC)sc3c(-c3cc(CCCCCCCC)c(CCCCCCCC)s3)c3ccsc23)sc1CCCCCCCC |  | CCCCCCCCCCCc1c(/C=C2\C(=O)c3cc(F)c(F)cc3C2=C(C#N)C#N)sc2c1sc1c3c4nsnc4c4c5sc6c(CCCCCCCCCCC)c(/C=C7\C(=O)c8cc(F)c(F)cc8C7=C(C#N)C#N)sc6c5n(CC(CC)CCCC)c4c3n(CC(CC)CCCC)c21
10.1016/j.dyepig.2020.108369 | PBDB-T | sp-mOEh-ITIC | 0.87 | 12.13 | 61 | 6.44 | CCCC(CC)Cc1ccc(-c2c3cc(-c4ccc(-c5sc(-c6cccs6)c6c5C(=O)c5c(CC(CC)CCC)sc(CC(CC)CCC)c5C6=O)s4)sc3c(-c3ccc(CC(CC)CCC)s3)c3ccsc23)s1 |  | CCCCC(CC)COC1=CC2=C(CC1)c1ccc(OCC(CC)CCCC)cc1C21c2cc3c(cc2-c2sc4cc(/C=C5\C(=O)c6ccccc6C5=C(C#N)C#N)sc4c21)C1(c2cc(OCC(CC)CCCC)ccc2-c2ccc(OCC(CC)CCCC)cc21)c1c-3sc2cc(/C=C3\C(=O)c4ccccc4C3=C(C#N)C#N)sc12
10.1016/j.dyepig.2020.108369 | PBDB-T | sp-mOEh-ITIC-F | 0.68 | 13.7 | 62 | 5.79 | CCCC(CC)Cc1ccc(-c2c3cc(-c4ccc(-c5sc(-c6cccs6)c6c5C(=O)c5c(CC(CC)CCC)sc(CC(CC)CCC)c5C6=O)s4)sc3c(-c3ccc(CC(CC)CCC)s3)c3ccsc23)s1 |  | CCCCC(CC)COC1=CC2=C(CC1)c1ccc(OCC(CC)CCCC)cc1C21c2cc3c(cc2-c2sc4cc(/C=C5\C(=O)c6cc(F)c(F)cc6C5=C(C#N)C#N)sc4c21)C1(c2cc(OCC(CC)CCCC)ccc2-c2ccc(OCC(CC)CCCC)cc21)c1c-3sc2cc(/C=C3\C(=O)c4cc(F)c(F)cc4C3=C(C#N)C#N)sc12
10.1016/j.dyepig.2020.108369 | PBDB-T | sp-mOEh-ITIC-Cl | 0.69 | 14.19 | 59 | 5.78 | CCCC(CC)Cc1ccc(-c2c3cc(-c4ccc(-c5sc(-c6cccs6)c6c5C(=O)c5c(CC(CC)CCC)sc(CC(CC)CCC)c5C6=O)s4)sc3c(-c3ccc(CC(CC)CCC)s3)c3ccsc23)s1 |  | CCCCC(CC)COC1=CC2=C(CC1)c1ccc(OCC(CC)CCCC)cc1C21c2cc3c(cc2-c2sc4cc(/C=C5\C(=O)c6cc(Cl)c(Cl)cc6C5=C(C#N)C#N)sc4c21)C1(c2cc(OCC(CC)CCCC)ccc2-c2ccc(OCC(CC)CCCC)cc21)c1c-3sc2cc(/C=C3\C(=O)c4cc(Cl)c(Cl)cc4C3=C(C#N)C#N)sc12
10.1016/j.dyepig.2019.108012 | J52-2F | CRIC | 0.937 | 13.41 | 48.7 | 6.12 | CCCCCCCCC(CCCCCC)Cn1nc2c(-c3cccs3)c(F)c(F)c(-c3ccc(-c4cc5c(-c6cc(F)c(CC(CC)CCCC)s6)c6sccc6c(-c6cc(F)c(CC(CC)CCCC)s6)c5s4)s3)c2n1 |  | CCCCCCc1ccc(C2(c3ccc(CCCCCC)cc3)c3cc(/C=C4\C(=O)c5ccccc5C4=C(C#N)C#N)sc3-c3cc4c5cccc6c5c(cc4c4cccc2c34)-c2sc(/C=C3\C(=O)c4ccccc4C3=C(C#N)C#N)cc2C6(c2ccc(CCCCCC)cc2)c2ccc(CCCCCC)cc2)cc1
10.1016/j.dyepig.2019.108012 | J52-2F | CRIC-4F | 0.887 | 13.12 | 48.2 | 5.61 | CCCCCCCCC(CCCCCC)Cn1nc2c(-c3cccs3)c(F)c(F)c(-c3ccc(-c4cc5c(-c6cc(F)c(CC(CC)CCCC)s6)c6sccc6c(-c6cc(F)c(CC(CC)CCCC)s6)c5s4)s3)c2n1 |  | CCCCCCc1ccc(C2(c3ccc(CCCCCC)cc3)c3cc(/C=C4\C(=O)c5cc(F)c(F)cc5C4=C(C#N)C#N)sc3-c3cc4c5cccc6c5c(cc4c4cccc2c34)-c2sc(/C=C3\C(=O)c4cc(F)c(F)cc4C3=C(C#N)C#N)cc2C6(c2ccc(CCCCCC)cc2)c2ccc(CCCCCC)cc2)cc1
10.1016/j.dyepig.2019.107677 | P3HT | NDICz-6 | 0.94 | 13.67 | 59 | 7.58 | CCCCCCc1ccsc1 |  | CCCCCCCCCCCCCCCCN1C(=O)c2ccc3c4c(ccc(c24)C1=O)C(=O)N(c1ccc(C#Cc2ccc4c(c2)c2cc(C(C(=C(C#N)C#N)c5ccc(N6C(=O)c7ccc8c9c(ccc(c79)C6=O)C(=O)N(CCCCCCCCCCCCCCCC)C8=O)cc5)=c5ccc(=C(C#N)C#N)cc5)ccc2n4CCCCCCCC)cc1)C3=O
10.1016/j.dyepig.2019.107677 | P3HT | NDICz-5 | 0.74 | 11.52 | 58 | 4.94 | CCCCCCc1ccsc1 |  | CCCCCCCCCCCCCCCCN1C(=O)c2ccc3c4c(ccc(c24)C1=O)C(=O)N(c1ccc(C#Cc2ccc4c(c2)c2cc(C(=C(C#N)C#N)C(=C(C#N)C#N)c5ccc(N6C(=O)c7ccc8c9c(ccc(c79)C6=O)C(=O)N(CCCCCCCCCCCCCCCC)C8=O)cc5)ccc2n4CCCCCCCC)cc1)C3=O
10.1016/j.dyepig.2019.107677 | P3HT | NDICz-4 | 1.03 | 6.96 | 49 | 3.51 | CCCCCCc1ccsc1 |  | CCCCCCCCCCCCCCCCN1C(=O)c2ccc3c4c(ccc(c24)C1=O)C(=O)N(c1ccc(C#Cc2ccc4c(c2)c2cc(C#Cc5ccc(N6C(=O)c7ccc8c9c(ccc(c79)C6=O)C(=O)N(CCCCCCCCCCCCCCCC)C8=O)cc5)ccc2n4CCCCCCCC)cc1)C3=O
10.1016/j.dyepig.2018.11.056 | PTB7-Th | IEICO-4F | 0.72 | 23.21 | 69.41 | 11.6 | CCCCC(CC)COC(=O)c1sc2c(-c3cc4c(-c5ccc(CC(CC)CCCC)s5)c5sccc5c(-c5ccc(CC(CC)CCCC)s5)c4s3)scc2c1F |  | CCCCCCc1ccc(C2(c3ccc(CCCCCC)cc3)c3cc4c(cc3-c3sc(-c5sc(/C=C6\C(=O)c7cc(F)c(F)cc7C6=C(C#N)C#N)cc5OCC(CC)CCCC)cc32)C(c2ccc(CCCCCC)cc2)(c2ccc(CCCCCC)cc2)c2cc(-c3sc(/C=C5\C(=O)c6cc(F)c(F)cc6C5=C(C#N)C#N)cc3OCC(CC)CCCC)sc2-4)cc1
10.1016/j.dyepig.2018.11.056 | PTB7 | IEICO-4F | 0.54 | 14.73 | 28.92 | 2.3 | CCCCC(CC)COC(=O)c1sc2c(-c3cc4c(OCC(CC)CCCC)c5sccc5c(OCC(CC)CCCC)c4s3)scc2c1F |  | CCCCCCc1ccc(C2(c3ccc(CCCCCC)cc3)c3cc4c(cc3-c3sc(-c5sc(/C=C6\C(=O)c7cc(F)c(F)cc7C6=C(C#N)C#N)cc5OCC(CC)CCCC)cc32)C(c2ccc(CCCCCC)cc2)(c2ccc(CCCCCC)cc2)c2cc(-c3sc(/C=C5\C(=O)c6cc(F)c(F)cc6C5=C(C#N)C#N)cc3OCC(CC)CCCC)sc2-4)cc1
10.1016/j.dyepig.2018.09.051 | PffBT4T-2OD | PDI-Feo | 0.81 | -10.92 | 38 | 3.71 | CCCCCCCCCCC(CCCCCCCC)Cc1csc(-c2c(F)c(F)c(-c3cc(CC(CCCCCCCC)CCCCCCCCCC)c(-c4ccc(-c5cccs5)s4)s3)c3nsnc23)c1 |  | CCC(CC)N1C(=O)c2ccc3c4ccc5c6c(cc(-c7ccc8c(c7)C(COCCOC)(COCCOC)c7cc(-c9cc%10c%11c(ccc%12c%13ccc%14c%15c(ccc(c9c%11%12)c%15%13)C(=O)N(C(CC)CC)C%14=O)C(=O)N(C(CC)CC)C%10=O)ccc7-8)c(c7ccc(c2c37)C1=O)c64)C(=O)N(C(CC)CC)C5=O
10.1016/j.dyepig.2018.09.051 | PffBT4T-2OD | PDI-F8 | 0.77 | -10.57 | 37 | 3.09 | CCCCCCCCCCC(CCCCCCCC)Cc1csc(-c2c(F)c(F)c(-c3cc(CC(CCCCCCCC)CCCCCCCCCC)c(-c4ccc(-c5cccs5)s4)s3)c3nsnc23)c1 |  | CCCCCCC1(CCCCCC)c2cc(-c3cc4c5c(ccc6c7ccc8c9c(ccc(c3c56)c97)C(=O)N(C(CC)CC)C8=O)C(=O)N(C(CC)CC)C4=O)ccc2-c2ccc(-c3cc4c5c(ccc6c7ccc8c9c(ccc(c3c56)c97)C(=O)N(C(CC)CC)C8=O)C(=O)N(C(CC)CC)C4=O)cc21
10.1016/j.dyepig.2018.09.051 | PTB7 | PDI-F8 | 0.84 | -5.22 | 43 | 2.1 | CCCCC(CC)COC(=O)c1sc2c(-c3cc4c(OCC(CC)CCCC)c5sccc5c(OCC(CC)CCCC)c4s3)scc2c1F |  | CCCCCCC1(CCCCCC)c2cc(-c3cc4c5c(ccc6c7ccc8c9c(ccc(c3c56)c97)C(=O)N(C(CC)CC)C8=O)C(=O)N(C(CC)CC)C4=O)ccc2-c2ccc(-c3cc4c5c(ccc6c7ccc8c9c(ccc(c3c56)c97)C(=O)N(C(CC)CC)C8=O)C(=O)N(C(CC)CC)C4=O)cc21
10.1016/j.dyepig.2018.09.051 | PTB7 | PDI-Feo | 0.81 | -4.29 | 39 | 1.37 | CCCCC(CC)COC(=O)c1sc2c(-c3cc4c(OCC(CC)CCCC)c5sccc5c(OCC(CC)CCCC)c4s3)scc2c1F |  | CCC(CC)N1C(=O)c2ccc3c4ccc5c6c(cc(-c7ccc8c(c7)C(COCCOC)(COCCOC)c7cc(-c9cc%10c%11c(ccc%12c%13ccc%14c%15c(ccc(c9c%11%12)c%15%13)C(=O)N(C(CC)CC)C%14=O)C(=O)N(C(CC)CC)C%10=O)ccc7-8)c(c7ccc(c2c37)C1=O)c64)C(=O)N(C(CC)CC)C5=O
10.1016/j.dyepig.2018.04.020 | PTB7-Th | R-PDI | 1 | 8.77 | 47 | 4.19 | CCCCC(CC)COC(=O)c1sc2c(-c3cc4c(-c5ccc(CC(CC)CCCC)s5)c5sccc5c(-c5ccc(CC(CC)CCCC)s5)c4s3)scc2c1F |  | CCCCCCC1(CCCCCC)c2cc3c(cc2-c2c1c1c(c4c2C(CCCCCC)(CCCCCC)c2cc5c(cc2-4)c2cc4c(=O)n(C(CCCCC)CCCCC)c(=O)c6ccc7c8ccc9c(=O)n(C(CCCCC)CCCCC)c(=O)c%10cc5c(c8c9%10)c2c7c64)C(CCCCCC)(CCCCCC)c2cc4c(cc2-1)c1cc2c(=O)n(C(CCCCC)CCCCC)c(=O)c5ccc6c7ccc8c(=O)n(C(CCCCC)CCCCC)c(=O)c9cc4c(c7c89)c1c6c52)c1cc2c(=O)n(C(CCCCC)CCCCC)c(=O)c4ccc5c6ccc7c(=O)n(C(CCCCC)CCCCC)c(=O)c8cc3c(c6c78)c1c5c42
10.1016/j.dyepig.2018.04.020 | PTB7-Th | S-PDI | 0.91 | 7.08 | 40 | 2.72 | CCCCC(CC)COC(=O)c1sc2c(-c3cc4c(-c5ccc(CC(CC)CCCC)s5)c5sccc5c(-c5ccc(CC(CC)CCCC)s5)c4s3)scc2c1F |  | CCCCCCC1(CCCCCC)c2cc(-c3cc4c5ccc6c7c(ccc(c8ccc9c(c3C(=O)N(C(CCCCC)CCCCC)C9=O)c84)c75)C(=O)N(C(CCCCC)CCCCC)C6=O)ccc2-c2c1c1c(c3c2C(CCCCCC)(CCCCCC)c2cc(-c4cc5c6c(ccc7c8ccc9c%10c(ccc(c4c67)c%108)C(=O)N(C(CCCCC)CCCCC)C9=O)C(=O)N(C(CCCCC)CCCCC)C5=O)ccc2-3)C(CCCCCC)(CCCCCC)c2cc(-c3cc4c5c(ccc6c7ccc8c9c(ccc(c3c56)c97)C(=O)N(C(CCCCC)CCCCC)C8=O)C(=O)N(C(CCCCC)CCCCC)C4=O)ccc2-1
10.1016/j.dyepig.2018.04.020 | PTB7-Th | T-PDI | 0.87 | 2.84 | 36 | 0.92 | CCCCC(CC)COC(=O)c1sc2c(-c3cc4c(-c5ccc(CC(CC)CCCC)s5)c5sccc5c(-c5ccc(CC(CC)CCCC)s5)c4s3)scc2c1F |  | CCCCCCC1(CCCCCC)c2cc(C#Cc3cc4c5c(ccc6c7ccc8c9c(ccc(c3c56)c97)C(=O)N(C(CCCCC)CCCCC)C8=O)C(=O)N(C(CCCCC)CCCCC)C4=O)ccc2-c2c1c1c(c3c2C(CCCCCC)(CCCCCC)c2cc(C#Cc4cc5c6c(ccc7c8ccc9c%10c(ccc(c4c67)c%108)C(=O)N(C(CCCCC)CCCCC)C9=O)C(=O)N(C(CCCCC)CCCCC)C5=O)ccc2-3)C(CCCCCC)(CCCCCC)c2cc(C#Cc3cc4c5c(ccc6c7ccc8c9c(ccc(c3c56)c97)C(=O)N(C(CCCCC)CCCCC)C8=O)C(=O)N(C(CCCCC)CCCCC)C4=O)ccc2-1
10.1016/j.dyepig.2018.03.032 | PBDB-T | ATT-8 | 0.8 | 13.9 | 65.42 | 7.31 | CCCC(CC)Cc1ccc(-c2c3cc(-c4ccc(-c5sc(-c6cccs6)c6c5C(=O)c5c(CC(CC)CCC)sc(CC(CC)CCC)c5C6=O)s4)sc3c(-c3ccc(CC(CC)CCC)s3)c3ccsc23)s1 |  | CCCCCCCCn1c(=C(C#N)C#N)s/c(=C/c2sc(-c3cc4c(s3)-c3cc5c(cc3C4(c3ccc(CCCCCC)cc3)c3ccc(CCCCCC)cc3)-c3sc(-c4sc(/C=c6/sc(=C(C#N)C#N)n(CCCCCCCC)c6=O)c6sc(C(F)(F)F)cc46)cc3C5(c3ccc(CCCCCC)cc3)c3ccc(CCCCCC)cc3)c3cc(C(F)(F)F)sc23)c1=O
10.1016/j.dyepig.2017.09.009 | PBT1-EH | IDTCN | 0.93 | 13.08 | 70.2 | 8.691 | CCCCCC[C@@H](CCCC)Cc1sc(C[C@@H](CCCC)CCCCCC)c2c1C(=O)c1c(-c3cccs3)sc(-c3ccc(-c4cc5c(-c6ccc(SC[C@H](CC)CCCC)s6)c6sccc6c(-c6ccc(SC[C@@H](CC)CCCC)s6)c5s4)s3)c1C2=O |  | CCCCCCc1ccc(C2(c3ccc(CCCCCC)cc3)c3cc4c(cc3-c3sc(/C=C5\C(=O)c6cscc6C5=C(C#N)C#N)cc32)C(c2ccc(CCCCCC)cc2)(c2ccc(CCCCCC)cc2)c2cc(/C=C3\C(=O)c5cscc5C3=C(C#N)C#N)sc2-4)cc1
10.1016/j.dyepig.2017.07.047 | P3HT | P3 | 0.83 | 8.95 | 57 | 4.21 | CCCCCCc1ccsc1 |  | N#CC(C#N)=C(C(c1ccc(N(c2ccccc2)c2ccccc2)cc1)=c1ccc(=C(C#N)C#N)cc1)c1ccc(C#Cc2cc3ccccc3oc2=O)cc1
10.1016/j.dyepig.2017.07.047 | P3HT | P2 | 0.93 | 6.78 | 59 | 3.75 | CCCCCCc1ccsc1 |  | CCCCC(CC)Cc1ccc(-c2c3cc(-c4ccc(-c5cc6c(-c7ccc(CC(CC)CCCC)s7)c7sc(-c8ccc(-c9sc(-c%10ccc(C)[se]%10)c%10c9C(=O)N(CC(CC)CCCC)C%10=O)[se]8)cc7c(-c7ccc(CC(CC)CCCC)s7)c6s5)s4)sc3c(-c3ccc(CC(CC)CCCC)s3)c3cc(C)sc23)s1
10.1016/j.dyepig.2017.04.014 | P3HT | NDI-N1 | 0.81 | 8.58 | 58 | 4.04 | CCCCCCc1ccsc1 |  | CCCCCCCCN1C(=O)c2cccc3c(-c4cc5c6c(c(-c7ccc8c9c(cccc79)C(=O)N(CCCCCCCC)C8=O)cc7c6c4C(=O)N(CCCCCCCC)C7=O)C(=O)N(CCCCCCCC)C5=O)ccc(c23)C1=O
10.1016/j.dyepig.2017.04.014 | P3HT | NDI-N2 | 0.84 | 6.13 | 56 | 2.91 | CCCCCCc1ccsc1 |  | CCCCCCCCN1C(=O)c2cccc3c(-c4ccc(-c5cc6c7c(c(-c8ccc(-c9ccc%10c%11c(cccc9%11)C(=O)N(CCCCCCCC)C%10=O)s8)cc8c7c5C(=O)N(CCCCCCCC)C8=O)C(=O)N(CCCCCCCC)C6=O)s4)ccc(c23)C1=O
10.1016/j.dyepig.2017.03.015 | P3HT | DNIT-TT2T | 0.88 | 3.28 | 43.47 | 1.25 | CCCCCCc1ccsc1 |  | CCCCCCc1ccc(-c2c(-c3ccc(-c4ccc5c6c(cccc46)C(=O)N(CC(CC)CCCC)C5=O)s3)sc3c(-c4ccc(CCCCCC)s4)c(-c4ccc(-c5ccc6c7c(cccc57)C(=O)N(CC(CC)CCCC)C6=O)s4)sc23)s1
10.1016/j.dyepig.2016.07.007 | P3HT | TPE-DPP4 | 1.16 | 4.45 | 47 | 2.49 | CCCCCCc1ccsc1 |  | CCCCC(CC)CN1C(=O)C2=C(c3ccc(-c4ccc(C(=C(c5ccc(-c6ccc(C7=C8C(=O)N(CC(CC)CCCC)C(c9ccc(-c%10ccccc%10)s9)=C8C(=O)N7CC(CC)CCCC)s6)cc5)c5ccc(-c6ccc(C7=C8C(=O)N(CC(CC)CCCC)C(c9ccc(-c%10ccccc%10)s9)=C8C(=O)N7CC(CC)CCCC)s6)cc5)c5ccc(-c6ccc(C7=C8C(=O)N(CC(CC)CCCC)C(c9ccc(-c%10ccccc%10)s9)=C8C(=O)N7CC(CC)CCCC)s6)cc5)cc4)s3)N(CC(CC)CCCC)C(=O)C2=C1c1ccc(-c2ccccc2)s1
10.1016/j.dyepig.2016.07.007 | P3HT | BP-DPP4 | 1.11 | 2.93 | 36 | 1.18 | CCCCCCc1ccsc1 |  | CCCCC(CC)CN1C(=O)C2=C(c3ccc(-c4cc(-c5cc(-c6ccc(C7=C8C(=O)N(CC(CC)CCCC)C(c9ccc(-c%10ccccc%10)s9)=C8C(=O)N7CC(CC)CCCC)s6)cc(-c6ccc(C7=C8C(=O)N(CC(CC)CCCC)C(c9ccc(-c%10ccccc%10)s9)=C8C(=O)N7CC(CC)CCCC)s6)c5)cc(-c5ccc(C6=C7C(=O)N(CC(CC)CCCC)C(c8ccc(-c9ccccc9)s8)=C7C(=O)N6CC(CC)CCCC)s5)c4)s3)N(CC(CC)CCCC)C(=O)C2=C1c1ccc(-c2ccccc2)s1
10.1016/j.cej.2021.132298 | PM6 | 2T2Se-F | 0.875 | 20.63 | 66.9 | 12.17 | CCCCC(CC)Cc1sc(-c2c3cc(-c4ccc(-c5sc(-c6cccs6)c6c5C(=O)c5c(CC(CC)CCCC)sc(CC(CC)CCCC)c5C6=O)s4)sc3c(-c3cc(F)c(CC(CC)CCCC)s3)c3ccsc23)cc1F |  | CCCCCCOc1cccc(OCCCCCC)c1-c1cc(-c2ccc(/C=C3\C(=O)c4cc(F)c(F)cc4C3=C(C#N)C#N)[se]2)sc1-c1sc(-c2ccc(/C=C3\C(=O)c4cc(F)c(F)cc4C3=C(C#N)C#N)[se]2)cc1-c1c(OCCCCCC)cccc1OCCCCCC
10.1016/j.cclet.2021.03.006 | P302 | Y5 | 0.84 | 20.24 | 57 | 9.65 | CCCCCCCCC(CCCCCC)CSc1ccsc1-c1cc(F)c(-c2sc(-c3sccc3SCC(CCCCCC)CCCCCCCC)cc2F)s1 |  | CCCCC(CC)Cc1c(/C=C2\C(=O)c3ccccc3C2=C(C#N)C#N)sc2c1sc1c3c4nsnc4c4c5sc6c(CC(CC)CCCC)c(/C=C7\C(=O)c8ccccc8C7=C(C#N)C#N)sc6c5n(CC(CC)CCCC)c4c3n(CC(CC)CCCC)c21
10.1016/j.cclet.2021.03.006 | P301 | Y5 | 0.72 | 9.67 | 33 | 2.33 | CCCCCCCCC(CCCCCC)CSc1ccsc1-c1ccc(-c2ccc(-c3sccc3SCC(CCCCCC)CCCCCCCC)s2)s1 |  | CCCCC(CC)Cc1c(/C=C2\C(=O)c3ccccc3C2=C(C#N)C#N)sc2c1sc1c3c4nsnc4c4c5sc6c(CC(CC)CCCC)c(/C=C7\C(=O)c8ccccc8C7=C(C#N)C#N)sc6c5n(CC(CC)CCCC)c4c3n(CC(CC)CCCC)c21
10.1007/s40843-017-9084-x | PBDB-T | TTIC | 0.8 | 2.58 | 66 | 10.87 | CCCC(CC)Cc1ccc(-c2c3cc(-c4ccc(-c5sc(-c6cccs6)c6c5C(=O)c5c(CC(CC)CCC)sc(CC(CC)CCC)c5C6=O)s4)sc3c(-c3ccc(CC(CC)CCC)s3)c3ccsc23)s1 |  | CCCCCCc1ccc(C2(c3ccc(CCCCCC)cc3)c3cc(/C=C4\C(=O)c5ccccc5C4=C(C#N)C#N)sc3-c3sc4c5c(sc4c32)-c2sc(/C=C3\C(=O)c4ccccc4C3=C(C#N)C#N)cc2C5(c2ccc(CCCCCC)cc2)c2ccc(CCCCCC)cc2)cc1
10.1007/s40843-017-9059-3 | PTB7-Th | ITBR | 1.02 | 14.46 | 51.02 | 7.49 | CCCCC(CC)COC(=O)c1sc2c(-c3cc4c(-c5ccc(CC(CC)CCCC)s5)c5sccc5c(-c5ccc(CC(CC)CCCC)s5)c4s3)scc2c1F |  | CCCCC(CC)CC1(CC(CC)CCCC)c2cc(-c3ccc(-c4ccc(/C=C5\SC(=S)N(CC)C5=O)c5nsnc45)s3)ccc2-c2sc(-c3ccc(/C=C4\SC(=S)N(CC)C4=O)c4nsnc34)cc21
10.1007/s40843-017-9059-3 | PTB7-Th | ITBC | 0.79 | 13.34 | 59.49 | 6.27 | CCCCC(CC)COC(=O)c1sc2c(-c3cc4c(-c5ccc(CC(CC)CCCC)s5)c5sccc5c(-c5ccc(CC(CC)CCCC)s5)c4s3)scc2c1F |  | CCCCC(CC)CC1(CC(CC)CCCC)c2cc(-c3ccc(-c4ccc(C=C(C#N)C#N)c5nsnc45)s3)ccc2-c2sc(-c3ccc(C=C(C#N)C#N)c4nsnc34)cc21
10.1007/s40843-017-9059-3 | PTB7-Th | ITBRC | 0.91 | 9.21 | 51.04 | 4.26 | CCCCC(CC)COC(=O)c1sc2c(-c3cc4c(-c5ccc(CC(CC)CCCC)s5)c5sccc5c(-c5ccc(CC(CC)CCCC)s5)c4s3)scc2c1F |  | CCCCC(CC)CC1(CC(CC)CCCC)c2cc(-c3ccc(-c4ccc(/C=c5\sc(=C(C#N)C#N)n(CC)c5=O)c5nsnc45)s3)ccc2-c2sc(-c3ccc(/C=c4\sc(=C(C#N)C#N)n(CC)c4=O)c4nsnc34)cc21
10.1007/s12274-019-2288-9 | PBDB-T-2Cl | Y6 | 0.89 | 20.2 | 66.4 | 11.9 | CCCCC(CC)Cc1sc(-c2c3cc(-c4ccc(-c5sc(-c6cccs6)c6c5C(=O)c5c(C(CC)CCCC)sc(C(CC)CCCC)c5C6=O)s4)sc3c(-c3cc(F)c(CC(CC)CCCC)s3)c3ccsc23)cc1F |  | CCCCCCCCCCCc1c(/C=C2\C(=O)c3cc(F)c(F)cc3C2=C(C#N)C#N)sc2c1sc1c3c4nsnc4c4c5sc6c(CCCCCCCCCCC)c(/C=C7\C(=O)c8cc(F)c(F)cc8C7=C(C#N)C#N)sc6c5n(CC(CC)CCCC)c4c3n(CC(CC)CCCC)c21
10.1007/s12274-019-2288-9 | PBDB-T-2Cl | IT-4F | 0.84 | 18.9 | 71.9 | 11.4 | CCCCC(CC)Cc1sc(-c2c3cc(-c4ccc(-c5sc(-c6cccs6)c6c5C(=O)c5c(C(CC)CCCC)sc(C(CC)CCCC)c5C6=O)s4)sc3c(-c3cc(F)c(CC(CC)CCCC)s3)c3ccsc23)cc1F |  | CCCCCCc1ccc(C2(c3ccc(CCCCCC)cc3)c3cc4c(cc3-c3sc5cc(/C=C6\C(=O)c7cc(F)c(F)cc7C6=C(C#N)C#N)sc5c32)C(c2ccc(CCCCCC)cc2)(c2ccc(CCCCCC)cc2)c2c-4sc3cc(/C=C4\C(=O)c5cc(F)c(F)cc5C4=C(C#N)C#N)sc23)cc1
10.1007/s12274-019-2288-9 | PBDB-T-2Cl | Y1-4F | 0.84 | 21.3 | 61.4 | 11 | CCCCC(CC)Cn1nc2c(n1)c1c3sc4cc(/C=C5\C(=O)c6cc(F)c(F)cc6C5=C(C#N)C#N)sc4c3n(CC(CC)CCCC)c1c1c2c2sc3cc(/C=C4\C(=O)c5cc(F)c(F)cc5C4=C(C#N)C#N)sc3c2n1CC(CC)CCCC |  | CCCCC(CC)Cn1nc2c(n1)c1c3sc4cc(/C=C5\C(=O)c6cc(F)c(F)cc6C5=C(C#N)C#N)sc4c3n(CC(CC)CCCC)c1c1c2c2sc3cc(/C=C4\C(=O)c5cc(F)c(F)cc5C4=C(C#N)C#N)sc3c2n1CC(CC)CCCC
10.1007/s11426-021-1128-1 | D18 | N3 | 0.84 | 26.4 | 72.4 | 17 | CCCCCCC(CCCC)Cc1csc(-c2cc3c4nsnc4c4cc(-c5cc(CC(CCCC)CCCCCC)c(-c6cc7c(-c8cc(F)c(CC(CC)CCCC)s8)c8sccc8c(-c8cc(F)c(CC(CC)CCCC)s8)c7s6)s5)sc4c3s2)c1 |  | CCCCCCCCCCCc1c(/C=C2\C(=O)c3cc(F)c(F)cc3C2=C(C#N)C#N)sc2c1sc1c3c4nsnc4c4c5sc6c(CCCCCCCCCCC)c(/C=C7\C(=O)c8cc(F)c(F)cc8C7=C(C#N)C#N)sc6c5n(CCC(CC)CCCC)c4c3n(CCC(CC)CCCC)c21
10.1007/s11426-021-1128-1 | D18 | BTP-eC11 | 0.86 | 27.1 | 72.7 | 16.6 | CCCCCCC(CCCC)Cc1csc(-c2cc3c4nsnc4c4cc(-c5cc(CC(CCCC)CCCCCC)c(-c6cc7c(-c8cc(F)c(CC(CC)CCCC)s8)c8sccc8c(-c8cc(F)c(CC(CC)CCCC)s8)c7s6)s5)sc4c3s2)c1 |  | CCCCCCCCCCCc1c(/C=C2\C(=O)c3cc(Cl)c(Cl)cc3C2=C(C#N)C#N)sc2c1sc1c3c4nsnc4c4c5sc6c(CCCCCCCCCCC)c(/C=C7\C(=O)c8cc(Cl)c(Cl)cc8C7=C(C#N)C#N)sc6c5n(CC(CCCC)CCCCCC)c4c3n(CC(CCCC)CCCCCC)c21
10.1007/s11426-020-9890-6 | PDCBT-Cl | ITIC-Th1 | 0.93 | 18.25 | 70.1 | 11.9 | CCCCCCCCC(CCCCCC)COC(=O)c1csc(-c2cc(C(=O)OCC(CCCCCC)CCCCCCCC)c(-c3cc(Cl)c(-c4cccs4)s3)s2)c1 |  | CCCCCCc1ccc(C2(c3ccc(CCCCCC)s3)c3cc4c(cc3-c3sc5cc(/C=C6\C(=O)c7ccc(F)cc7C6=C(C#N)C#N)sc5c32)C(c2ccc(CCCCCC)s2)(c2ccc(CCCCCC)s2)c2c-4sc3cc(/C=C4\Cc5ccc(F)cc5C4=C(C#N)C#N)sc23)s1
10.1007/s11426-020-9890-6 | PDCBT-Cl-Si | ITIC-Th1 | 0.89 | 10.19 | 45.3 | 4.11 | CCCCCCCCC(CCCCCC)COC(=O)c1csc(-c2cc(C(=O)OCC(CCCCCC)CCCCCCCC)c(-c3cc(Cl)c(-c4cccs4)s3)s2)c1 |  | CCCCCCc1ccc(C2(c3ccc(CCCCCC)s3)c3cc4c(cc3-c3sc5cc(/C=C6\C(=O)c7ccc(F)cc7C6=C(C#N)C#N)sc5c32)C(c2ccc(CCCCCC)s2)(c2ccc(CCCCCC)s2)c2c-4sc3cc(/C=C4\Cc5ccc(F)cc5C4=C(C#N)C#N)sc23)s1
10.1007/s11426-019-9618-7 | P3HT | Qx3b | 0.75 | 12.87 | 66 | 6.37 | CCCCCCc1ccsc1 |  | CCCCCCCCC1(CCCCCCCC)c2cc3c(cc2-c2sc(-c4ccc(/C=c5/sc(=C(C#N)C#N)n(CC)c5=O)c5nc(-c6ccccc6)c(-c6ccccc6)nc45)cc21)C(CCCCCCCC)(CCCCCCCC)c1cc(-c2ccc(/C=c4/sc(=C(C#N)C#N)n(CC)c4=O)c4nc(-c5ccccc5)c(-c5ccccc5)nc24)sc1-3
10.1007/s11426-019-9618-7 | P3HT | Qx3 | 0.89 | 5.57 | 68 | 3.37 | CCCCCCc1ccsc1 |  | CCCCCCc1ccc(C2(c3ccc(CCCCCC)cc3)c3cc4c(cc3-c3sc(-c5ccc(/C=c6\sc(=C(C#N)C#N)n(CC)c6=O)c6nc(-c7ccccc7)c(-c7ccccc7)nc56)cc32)C(c2ccc(CCCCCC)cc2)(c2ccc(CCCCCC)cc2)c2cc(-c3ccc(/C=c5\sc(=C(C#N)C#N)n(CC)c5=O)c5nc(-c6ccccc6)c(-c6ccccc6)nc35)sc2-4)cc1
10.1007/s11426-019-9618-7 | P3HT | Qx3c | 0.75 | 0.14 | 30 | 0.03 | CCCCCCc1ccsc1 |  | CCCCCCCCC1(CCCCCCCC)c2cc3c(cc2-c2sc(-c4ccc(/C=c5/sc(=C(C#N)C#N)n(CC)c5=O)c5nccnc45)cc21)C(CCCCCCCC)(CCCCCCCC)c1cc(-c2ccc(/C=c4/sc(=C(C#N)C#N)n(CC)c4=O)c4nccnc24)sc1-3
10.1007/s11426-019-9466-6 | PM6 | PZ1 | 0.96 | 17.1 | 68.2 | 11.2 | CCCCC(CC)Cc1sc(-c2c3cc(-c4ccc(-c5sc(-c6cccs6)c6c5C(=O)c5c(CC(CC)CCCC)sc(CC(CC)CCCC)c5C6=O)s4)sc3c(-c3cc(F)c(CC(CC)CCCC)s3)c3ccsc23)cc1F |  | CCCCCCCCCCCCCCCCC1(CCCCCCCCCCCCCCCC)c2cc3c(cc2-c2sc(/C=C4\C(=O)c5ccccc5C4=C(C#N)C#N)cc21)C(CCCCCCCCCCCCCCCC)(CCCCCCCCCCCCCCCC)c1cc(/C=C2\C(=O)c4ccc(-c5cccs5)cc4C2=C(C#N)C#N)sc1-3
10.1007/s11426-016-0417-9 | PBDB-T | DICTiF | 0.98 | 11.2 | 65 | 7.11 | CCCC(CC)Cc1ccc(-c2c3cc(-c4ccc(-c5sc(-c6cccs6)c6c5C(=O)c5c(CC(CC)CCC)sc(CC(CC)CCC)c5C6=O)s4)sc3c(-c3ccc(CC(CC)CCC)s3)c3ccsc23)s1 |  | CCCCC(CC)CC1(CC(CC)CCCC)c2cc(-c3ccc(/C=C4\C(=O)c5ccccc5C4=C(C#N)C#N)s3)ccc2-c2ccc(-c3ccc(/C=C4\C(=O)c5ccccc5C4=C(C#N)C#N)s3)cc21
10.1002/solr.202200076 | D18-Cl | Y6 | 0.86 | 27.26 | 75.4 | 17.68 | CCCCCCC(CCCC)Cc1csc(-c2cc3c4nsnc4c4cc(-c5cc(CC(CCCC)CCCCCC)c(-c6cc7c(-c8cc(Cl)c(CC(CC)CCCC)s8)c8sccc8c(-c8cc(Cl)c(CC(CC)CCCC)s8)c7s6)s5)sc4c3s2)c1 |  | CCCCCCCCCCCc1c(/C=C2\C(=O)c3cc(F)c(F)cc3C2=C(C#N)C#N)sc2c1sc1c3c4nsnc4c4c5sc6c(CCCCCCCCCCC)c(/C=C7\C(=O)c8cc(F)c(F)cc8C7=C(C#N)C#N)sc6c5n(CC(CC)CCCC)c4c3n(CC(CC)CCCC)c21
10.1002/solr.202000115 | PTB7-Th | FOIC1 | 0.685 | 23.4 | 68.9 | 11 | CCCCC(CC)COC(=O)c1sc2c(-c3cc4c(-c5ccc(CC(CC)CCCC)s5)c5sccc5c(-c5ccc(CC(CC)CCCC)s5)c4s3)scc2c1F |  | CCCCCCc1ccc(C2(c3ccc(CCCCCC)c(F)c3)c3c(sc4cc(/C=C5\C(=O)c6cc(F)ccc6C5=C(C#N)C#N)sc34)-c3sc4c5c(sc4c32)-c2sc3cc(/C=C4\C(=O)c6cc(F)ccc6C4=C(C#N)C#N)sc3c2C5(c2ccc(CCCCCC)c(F)c2)c2ccc(F)c(CCCCCC)c2)cc1F
10.1002/solr.201900524 | PBDB-T | N2200 | 0.865 | 11.67 | 66.1 | 6.65 | CCCC(CC)Cc1ccc(-c2c3cc(-c4ccc(-c5sc(-c6cccs6)c6c5C(=O)c5c(CC(CC)CCC)sc(CC(CC)CCC)c5C6=O)s4)sc3c(-c3ccc(CC(CC)CCC)s3)c3ccsc23)s1 |  | CCCCCCCCCCC(CCCCCCCC)CN1C(=O)c2ccc3c4c(c(-c5ccc(-c6cccs6)s5)cc(c24)C1=O)C(=O)N(CC(CCCCCCCC)CCCCCCCCCC)C3=O
10.1002/solr.201900063 | PBPD-Th | ITIC | 1.011 | 12.72 | 65.2 | 8.38 | CCCC[C@@H](CC)COc1cccc(-c2c3ccsc3c(-c3cccc(OC[C@@H](CC)CCCC)c3)c3cc(-c4ccc(-c5sc(-c6cccs6)c6c5C(=O)c5c(C[C@H](CC)CCCC)sc(C[C@H](CC)CCCC)c5C6=O)s4)sc23)c1 |  | CCCCCCc1ccc(C2(c3ccc(CCCCCC)cc3)c3cc4c(cc3-c3sc5cc(/C=C6\C(=O)c7ccccc7C6=C(C#N)C#N)sc5c32)C(c2ccc(CCCCCC)cc2)(c2ccc(CCCCCC)cc2)c2c-4sc3cc(/C=C4\C(=O)c5ccccc5C4=C(C#N)C#N)sc23)cc1
10.1002/solr.201900023 | P3HT | O-IDTBR | 0.75 | 13.6 | 65 | 6.6 | CCCCCCc1ccsc1 |  | CCCCCCCCC1(CCCCCCCC)c2cc3c(cc2-c2sc(-c4ccc(/C=C5\SC(=S)N(CC)C5=O)c5nsnc45)cc21)C(CCCCCCCC)(CCCCCCCC)c1cc(-c2ccc(/C=C4\SC(=S)N(CC)C4=O)c4nsnc24)sc1-3
10.1002/solr.201700166 | P3HT | BT2b | 0.92 | 10.02 | 66 | 6.08 | CCCCCCc1ccsc1 |  | CCCCCCCCC1(CCCCCCCC)c2cc3c(cc2-c2sc(-c4ccc(/C=C5/SC(=O)N(CC)C5=O)c5nsnc45)cc21)C(CCCCCCCC)(CCCCCCCC)c1cc(-c2ccc(/C=C4/SC(=O)N(CC)C4=O)c4nsnc24)sc1-3
10.1002/solr.201700166 | P3HT | BT2 | 0.97 | 7.59 | 67 | 4.93 | CCCCCCc1ccsc1 |  | CCCCCCc1ccc(C2(c3ccc(CCCCCC)cc3)c3cc4c(cc3-c3sc(-c5ccc(/C=C6/SC(=O)N(CC)C6=O)c6nsnc56)cc32)C(c2ccc(CCCCCC)cc2)(c2ccc(CCCCCC)cc2)c2cc(-c3ccc(/C=C5/SC(=O)N(CC)C5=O)c5nsnc35)sc2-4)cc1
10.1002/solr.201700107 | J71 | BDT-IC | 0.93 | 17.7 | 68.4 | 10.9 | CCCCCCCCC(CCCCCC)Cn1nc2c(-c3cccs3)c(F)c(F)c(-c3ccc(-c4cc5c(-c6ccc([Si]([SiH3])(CCC)CCC)s6)c6sccc6c(-c6ccc([Si](CCC)(CCC)CCC)s6)c5s4)s3)c2n1 |  | CC1(C)c2cc(/C=C3\C(=O)c4ccccc4C3=C(C#N)C#N)sc2-c2sc3cc4c5c(sc4cc3c21)-c1sc(/C=C2\C(=O)c3ccccc3C2=C(C#N)C#N)cc1C5(C)C
10.1002/solr.201700107 | J71 | IT-IC | 0.97 | 15.3 | 67 | 9.3 | CCCCCCCCC(CCCCCC)Cn1nc2c(-c3cccs3)c(F)c(F)c(-c3ccc(-c4cc5c(-c6ccc([Si](CCC)(CCC)CCC)s6)c6sccc6c(-c6ccc([Si](CCC)(CCC)CCC)s6)c5s4)s3)c2n1 |  | CCCCCCc1ccc(C2(c3ccc(CCCCCC)cc3)c3cc4c(cc3-c3sc5cc(/C=C6\C(=O)c7ccccc7C6=C(C#N)C#N)sc5c32)C(c2ccc(CCCCCC)cc2)(c2ccc(CCCCCC)cc2)c2c-4sc3cc(/C=C4\C(=O)c5ccccc5C4=C(C#N)C#N)sc23)cc1
10.1002/solr.201700053 | PTB7 | TIPS-TAP-2T | 0.85 | 7.51 | 36 | 2.51 | CCCCC(CC)COC(=O)c1sc2c(-c3cc4c(OCC(CC)CCCC)c5sccc5c(OCC(CC)CCCC)c4s3)scc2c1F |  | CCC[Si](C#CC1=c2nc3cc4c(cc3nc2=C(C#C[Si](CCC)(CCC)CCC)C2N=c3cc5c(cc3=NC12)C1c2ccccc2C5c2ccccc21)C1c2ccccc2C4c2ccccc21)(CCC)CCC
10.1002/solr.201700053 | PTB7 | TIPS-TAP-1T | 0.78 | 3.39 | 31 | 0.91 | CCCCC(CC)COC(=O)c1sc2c(-c3cc4c(OCC(CC)CCCC)c5sccc5c(OCC(CC)CCCC)c4s3)scc2c1F |  | CCC[Si](C#Cc1c2nc3ccccc3nc2c(C#C[Si](CCC)(CCC)CCC)c2nc3cc4c(cc3nc12)C1c2ccccc2C4c2ccccc21)(CCC)CCC
10.1002/solr.201700053 | PTB7 | TIPS-TAP | 0.7 | 2.57 | 37 | 0.74 | CCCCC(CC)COC(=O)c1sc2c(-c3cc4c(OCC(CC)CCCC)c5sccc5c(OCC(CC)CCCC)c4s3)scc2c1F |  | CCC[Si](C#Cc1c2nc3ccccc3nc2c(C#C[Si](CCC)(CCC)CCC)c2nc3ccccc3nc12)(CCC)CCC
10.1002/smtd.201700330 | PBDB-T | IDT-4CN | 0.91 | 14.66 | 60.9 | 8.13 | CCCC(CC)Cc1ccc(-c2c3cc(-c4ccc(-c5sc(-c6cccs6)c6c5C(=O)c5c(CC(CC)CCC)sc(CC(CC)CCC)c5C6=O)s4)sc3c(-c3ccc(CC(CC)CCC)s3)c3ccsc23)s1 |  | CCCCCCc1ccc(C2(c3ccc(CCCCCC)cc3)c3cc4c(cc3-c3sc(-c5ccc(/C=c6\sc(=C(C#N)C#N)n(CC)c6=O)c6nsnc56)cc32)C(c2ccc(CCCCCC)cc2)(c2ccc(CCCCCC)cc2)c2cc(-c3ccc(/C=c5\sc(=C(C#N)C#N)n(CC)c5=O)c5nsnc35)sc2-4)cc1
10.1002/pssr.202100206 | PEHGeNDT-BT | O-IDTBCN | 0.8 | 20.88 | 54 | 5.3 | CCCCC(CC)C[Ge]1(CC(CC)CCCC)c2cc3cc4c(cc3cc2-c2sc(-c3ccccc3)cc21)[Ge](CC(CC)CCCC)(CC(CC)CCCC)c1cc(-c2ccc(-c3ccccc3)c3nsnc23)sc1-4 |  | CCCCCCCCC1(CCCCCCCC)c2cc3c(cc2-c2sc(-c4ccc(C=C(C#N)C#N)c5nsnc45)cc21)C(CCCCCCCC)(CCCCCCCC)c1cc(-c2ccc(C=C(C#N)C#N)c4nsnc24)sc1-3
10.1002/pssr.202100206 | PEHGeNDT-BT | O-IDTBR | 1.6 | 18.75 | 43 | 2 | CCCCC(CC)C[Ge]1(CC(CC)CCCC)c2cc3cc4c(cc3cc2-c2sc(-c3ccccc3)cc21)[Ge](CC(CC)CCCC)(CC(CC)CCCC)c1cc(-c2ccc(-c3ccccc3)c3nsnc23)sc1-4 |  | CCCCCCCCC1(CCCCCCCC)c2cc3c(cc2-c2sc(-c4ccc(/C=C5\SC(=S)N(CC)C5=O)c5nsnc45)cc21)C(CCCCCCCC)(CCCCCCCC)c1cc(-c2ccc(/C=C4\SC(=S)N(CC)C4=O)c4nsnc24)sc1-3
10.1002/ejoc.202100178 | P3HT | BTT-OT-OTZDM | 0.83 | 2.84 | 48 | 1.13 | CCCCCCc1ccsc1 |  | CCCCCCCCc1cc(/C=c2\sc(=C(C#N)C#N)n(CCCCCCCC)c2=O)sc1-c1cc2c(s1)c1cc(-c3sc(/C=c4\sc(=C(C#N)C#N)n(CCCCCCCC)c4=O)cc3CCCCCCCC)sc1c1cc(-c3sc(/C=c4\sc(=C(C#N)C#N)n(CCCCCCCC)c4=O)cc3CCCCCCCC)sc21
10.1002/ejoc.202100178 | P3HT | BTT-OT-ORD | 0.74 | 1.39 | 46 | 0.47 | CCCCCCc1ccsc1 |  | CCCCCCCCc1cc(/C=C2\SC(=S)N(CCCCCCCC)C2=O)sc1-c1cc2c(s1)c1cc(-c3sc(/C=C4\SC(=S)N(CCCCCCCC)C4=O)cc3CCCCCCCC)sc1c1cc(-c3sc(/C=C4\SC(=S)N(CCCCCCCC)C4=O)cc3CCCCCCCC)sc21
10.1002/cssc.202101005 | PM6 | BITIC-C8F4 | 1 | 14.01 | 48.59 | 6.81 | CCCCC(CC)Cc1sc(-c2c3cc(-c4ccc(-c5sc(-c6cccs6)c6c5C(=O)c5c(CC(CC)CCCC)sc(CC(CC)CCCC)c5C6=O)s4)sc3c(-c3cc(F)c(CC(CC)CCCC)s3)c3ccsc23)cc1F |  | CCCCCCCCc1ccc(C2(c3ccc(CCCCCCCC)cc3)c3cc(-c4cc5c(s4)-c4cc6c(cc4C5(c4ccc(CCCCCCCC)cc4)c4ccc(CCCCCCCC)cc4)-c4sc(-c5ccc7c(c5)C(c5ccc(CCCCCCCC)cc5)(c5ccc(CCCCCCCC)cc5)c5cc(/C=C8\C(=O)c9cc(F)c(F)cc9C8=C(C#N)C#N)sc5-7)cc4C6(c4ccc(CCCCCCCC)cc4)c4ccc(CCCCCCCC)cc4)ccc3-c3sc(/C=C4\C(=O)c5cc(F)c(F)cc5C4=C(C#N)C#N)cc32)cc1
10.1002/cssc.202101005 | PM6 | BITIC-PhC6F4 | 0.98 | 13.12 | 51.92 | 6.73 | CCCCC(CC)Cc1sc(-c2c3cc(-c4ccc(-c5sc(-c6cccs6)c6c5C(=O)c5c(CC(CC)CCCC)sc(CC(CC)CCCC)c5C6=O)s4)sc3c(-c3cc(F)c(CC(CC)CCCC)s3)c3ccsc23)cc1F |  | CCCCCCCCc1ccc(C2(c3ccc(CCCCCCCC)cc3)c3cc4c(cc3-c3sc(-c5ccc6c(c5)C(c5ccc(CCCCCC)cc5)(c5ccc(CCCCCC)cc5)c5cc(/C=C7\C(=O)c8cc(F)c(F)cc8C7=C(C#N)C#N)sc5-6)cc32)C(c2ccc(CCCCCCCC)cc2)(c2ccc(CCCCCCCC)cc2)c2cc(-c3ccc5c(c3)C(c3ccc(CCCCCC)cc3)(c3ccc(CCCCCC)cc3)c3cc(/C=C6\C(=O)c7cc(F)c(F)cc7C6=C(C#N)C#N)sc3-5)sc2-4)cc1
10.1002/cssc.202101005 | PM6 | BITIC-C8 | 1.08 | 7.14 | 45.19 | 3.48 | CCCCC(CC)Cc1sc(-c2c3cc(-c4ccc(-c5sc(-c6cccs6)c6c5C(=O)c5c(CC(CC)CCCC)sc(CC(CC)CCCC)c5C6=O)s4)sc3c(-c3cc(F)c(CC(CC)CCCC)s3)c3ccsc23)cc1F |  | CCCCCCCCc1ccc(C2(c3ccc(CCCCCCCC)cc3)c3cc(-c4cc5c(s4)-c4cc6c(cc4C5(c4ccc(CCCCCCCC)cc4)c4ccc(CCCCCCCC)cc4)-c4sc(-c5ccc7c(c5)C(c5ccc(CCCCCCCC)cc5)(c5ccc(CCCCCCCC)cc5)c5cc(/C=C8\C(=O)c9ccccc9C8=C(C#N)C#N)sc5-7)cc4C6(c4ccc(CCCCCCCC)cc4)c4ccc(CCCCCCCC)cc4)ccc3-c3sc(/C=C4\C(=O)c5ccccc5C4=C(C#N)C#N)cc32)cc1
10.1002/cssc.202101005 | PM6 | BITIC-PhC6 | 1.1 | 5.44 | 41.17 | 2.46 | CCCCC(CC)Cc1sc(-c2c3cc(-c4ccc(-c5sc(-c6cccs6)c6c5C(=O)c5c(CC(CC)CCCC)sc(CC(CC)CCCC)c5C6=O)s4)sc3c(-c3cc(F)c(CC(CC)CCCC)s3)c3ccsc23)cc1F |  | CCCCCCCCc1ccc(C2(c3ccc(CCCCCCCC)cc3)c3cc4c(cc3-c3sc(-c5ccc6c(c5)C(c5ccc(CCCCCC)cc5)(c5ccc(CCCCCC)cc5)c5cc(/C=C7\C(=O)c8ccccc8C7=C(C#N)C#N)sc5-6)cc32)C(c2ccc(CCCCCCCC)cc2)(c2ccc(CCCCCCCC)cc2)c2cc(-c3ccc5c(c3)C(c3ccc(CCCCCC)cc3)(c3ccc(CCCCCC)cc3)c3cc(/C=C6\C(=O)c7ccccc7C6=C(C#N)C#N)sc3-5)sc2-4)cc1
10.1002/cplu.202100392 | P3HT | TATC2 | 0.47 | 5.77 | 38 | 1.7 | CCCCCCc1ccsc1 |  | N#CC(C#N)=C(C(=C(C#N)C#N)c1cc(C(=C(C#N)C#N)C(=C(C#N)C#N)c2cccs2)c2cccccc1-2)c1cccs1
10.1002/cplu.202100392 | P3HT | TATC1 | 0.54 | 6.42 | 48 | 1.04 | CCCCCCc1ccsc1 |  | N#CC(C#N)=C(C(=C(C#N)C#N)c1cc(C#Cc2cccs2)c2cccccc1-2)c1cccs1
10.1002/chem.202102318 | PTB7-Th | 1b | 0.719 | 11.82 | 51.7 | 4.4 | CCCCC(CC)COC(=O)c1sc2c(-c3cc4c(-c5ccc(CC(CC)CCCC)s5)c5sccc5c(-c5ccc(CC(CC)CCCC)s5)c4s3)scc2c1F |  | CCCCC(CC)N1C(=O)c2ccc3c4ccc5c6c(cc(-c7cc8c9c(ccc%10c%11ccc%12c%13c(ccc(c7c9%10)c%13%11)C(=O)N(C(CC)CCCC)C%12=O)C(=O)N(C(CC)CCCC)C8=O)c(c7ccc(c2c37)C1=O)c64)C(=O)N(C(CC)CCCC)C5=O
10.1002/chem.202102318 | PTB7-Th | 1f | 0.691 | 9.63 | 54.3 | 3.61 | CCCCC(CC)COC(=O)c1sc2c(-c3cc4c(-c5ccc(CC(CC)CCCC)s5)c5sccc5c(-c5ccc(CC(CC)CCCC)s5)c4s3)scc2c1F |  | CC1CCC(N2C(=O)c3ccc4c5ccc6c7c(cc(-c8cc9c%10c(ccc%11c%12ccc%13c%14c(ccc(c8c%10%11)c%14%12)C(=O)N(C8CCC(C)CC8)C%13=O)C(=O)N(C8CCC(C)CC8)C9=O)c(c8ccc(c3c48)C2=O)c75)C(=O)N(C2CCC(C)CC2)C6=O)CC1
10.1002/chem.202102318 | PTB7-Th | 1g | 0.76 | 8.77 | 47.2 | 3.13 | CCCCC(CC)COC(=O)c1sc2c(-c3cc4c(-c5ccc(CC(CC)CCCC)s5)c5sccc5c(-c5ccc(CC(CC)CCCC)s5)c4s3)scc2c1F |  | CCCCC(CC)N1C(=O)c2ccc3c4ccc5c6c(cc(-c7cc8c9c(ccc%10c%11ccc%12c%13c(ccc(c7c9%10)c%13%11)C(=O)N(C7CCCCC7)C%12=O)C(=O)N(C7CCCCC7)C8=O)c(c7ccc(c2c37)C1=O)c64)C(=O)N(C(CC)CCCC)C5=O
10.1002/chem.202102318 | PTB7-Th | 1e | 0.782 | 7.78 | 42.9 | 2.61 | CCCCC(CC)COC(=O)c1sc2c(-c3cc4c(-c5ccc(CC(CC)CCCC)s5)c5sccc5c(-c5ccc(CC(CC)CCCC)s5)c4s3)scc2c1F |  | O=C1c2ccc3c4ccc5c6c(cc(-c7cc8c9c(ccc%10c%11ccc%12c%13c(ccc(c7c9%10)c%13%11)C(=O)N(C7CCCCC7)C%12=O)C(=O)N(C7CCCCC7)C8=O)c(c7ccc(c2c37)C(=O)N1C1CCCCC1)c64)C(=O)N(C1CCCCC1)C5=O
10.1002/chem.202102318 | PTB7-Th | 1a | 0.742 | 7.15 | 44.3 | 2.35 | CCCCC(CC)COC(=O)c1sc2c(-c3cc4c(-c5ccc(CC(CC)CCCC)s5)c5sccc5c(-c5ccc(CC(CC)CCCC)s5)c4s3)scc2c1F |  | CCCCCCCCCCCN1C(=O)c2ccc3c4ccc5c6c(cc(-c7cc8c9c(ccc%10c%11ccc%12c%13c(ccc(c7c9%10)c%13%11)C(=O)N(CCCCCCCCCCC)C%12=O)C(=O)N(CCCCCCCCCCC)C8=O)c(c7ccc(c2c37)C1=O)c64)C(=O)N(CCCCCCCCCCC)C5=O
10.1002/chem.202102318 | PTB7-Th | 1c | 0.537 | 1.53 | 31.4 | 0.258 | CCCCC(CC)COC(=O)c1sc2c(-c3cc4c(-c5ccc(CC(CC)CCCC)s5)c5sccc5c(-c5ccc(CC(CC)CCCC)s5)c4s3)scc2c1F |  | O=C1c2ccc3c4ccc5c6c(cc(-c7cc8c9c(ccc%10c%11ccc%12c%13c(ccc(c7c9%10)c%13%11)C(=O)N(c7ccccc7)C%12=O)C(=O)N(c7ccccc7)C8=O)c(c7ccc(c2c37)C(=O)N1c1ccccc1)c64)C(=O)N(c1ccccc1)C5=O
10.1002/chem.202102318 | PTB7-Th | 1d | 0.542 | 0.898 | 25.9 | 0.126 | CCCCC(CC)COC(=O)c1sc2c(-c3cc4c(-c5ccc(CC(CC)CCCC)s5)c5sccc5c(-c5ccc(CC(CC)CCCC)s5)c4s3)scc2c1F |  | Cc1ccc(N2C(=O)c3ccc4c5ccc6c7c(cc(-c8cc9c%10c(ccc%11c%12ccc%13c%14c(ccc(c8c%10%11)c%14%12)C(=O)N(c8ccc(C)cc8)C%13=O)C(=O)N(c8ccc(C)cc8)C9=O)c(c8ccc(c3c48)C2=O)c75)C(=O)N(c2ccc(C)cc2)C6=O)cc1
10.1002/chem.201900296 | PTB7-Th | Py-1 | 0.74 | 12.09 | 65 | 5.88 | CCCCC(CC)COC(=O)c1sc2c(-c3cc4c(-c5ccc(CC(CC)CCCC)s5)c5sccc5c(-c5ccc(CC(CC)CCCC)s5)c4s3)scc2c1F |  | CCCCCCc1ccc(C2(c3ccc(CCCCCC)cc3)c3cc(/C=C4\C(=O)c5cc(F)c(F)cc5C4=C(C#N)C#N)sc3-c3cc4ccc5c6c(cc7ccc(c32)c4c75)-c2sc(/C=C3\C(=O)c4cc(F)c(F)cc4C3=C(C#N)C#N)cc2C6(c2ccc(CCCCCC)cc2)c2ccc(CCCCCC)cc2)cc1
10.1002/chem.201900296 | PTB7-Th | Py-2 | 0.75 | 9.67 | 47 | 3.47 | CCCCC(CC)COC(=O)c1sc2c(-c3cc4c(-c5ccc(CC(CC)CCCC)s5)c5sccc5c(-c5ccc(CC(CC)CCCC)s5)c4s3)scc2c1F |  | CCCCCCc1ccc(C2(c3ccc(CCCCCC)cc3)c3cc(/C=C4\C(=O)c5cc(F)c(F)cc5C4=C(C#N)C#N)sc3-c3cc4ccc5cc6c(c7ccc(c32)c4c57)C(c2ccc(CCCCCC)cc2)(c2ccc(CCCCCC)cc2)c2cc(/C=C3\C(=O)c4cc(F)c(F)cc4C3=C(C#N)C#N)sc2-6)cc1
10.1002/chem.201804088 | PTB7-Th | t-BPTI-3 | 0.8 | 9.94 | 46.4 | 3.68 | CCCCC(CC)COC(=O)c1sc2c(-c3cc4c(-c5ccc(CC(CC)CCCC)s5)c5sccc5c(-c5ccc(CC(CC)CCCC)s5)c4s3)scc2c1F |  | CCCCCC(CCCCC)n1c(=O)c2ccc3c4ccc5c(=O)n(C(CCCC)CCCC)c(=O)c6cc7c8c(=O)n(-n9c(=O)c%10c%11cc%12c(=O)n(C(CCCCC)CCCCC)c(=O)c%13ccc%14c%15ccc%16c(=O)n(C(CCCCC)CCCCC)c(=O)c%17cc(c%10c9=O)c(c%15c%16%17)c%11c%14c%13%12)c(=O)c8c8cc(c1=O)c2c3c8c7c4c56
10.1002/chem.201804088 | PTB7-Th | t-BPTI-2 | 0.79 | 7.73 | 53.1 | 3.25 | CCCCC(CC)COC(=O)c1sc2c(-c3cc4c(-c5ccc(CC(CC)CCCC)s5)c5sccc5c(-c5ccc(CC(CC)CCCC)s5)c4s3)scc2c1F |  | CCCC(CCC)n1c(=O)c2ccc3c4ccc5c(=O)n(C(CC)CC)c(=O)c6cc7c8c(=O)n(-n9c(=O)c%10c%11cc%12c(=O)n(C(CCC)CCC)c(=O)c%13ccc%14c%15ccc%16c(=O)n(C(CCC)CCC)c(=O)c%17cc(c%10c9=O)c(c%15c%16%17)c%11c%14c%13%12)c(=O)c8c8cc(c1=O)c2c3c8c7c4c56
10.1002/chem.201804088 | PTB7-Th | t-BPTI-1 | 0.78 | 8.4 | 45.2 | 2.88 | CCCCC(CC)COC(=O)c1sc2c(-c3cc4c(-c5ccc(CC(CC)CCCC)s5)c5sccc5c(-c5ccc(CC(CC)CCCC)s5)c4s3)scc2c1F |  | CCC(CC)n1c(=O)c2ccc3c4ccc5c(=O)n(C(CC)CC)c(=O)c6cc7c8c(=O)n(-n9c(=O)c%10c%11cc%12c(=O)n(C(CC)CC)c(=O)c%13ccc%14c%15ccc%16c(=O)n(C(CC)CC)c(=O)c%17cc(c%10c9=O)c(c%15c%16%17)c%11c%14c%13%12)c(=O)c8c8cc(c1=O)c2c3c8c7c4c56
10.1002/chem.201804088 | PTB7-Th | BPTI | 0.81 | 5.87 | 38.9 | 1.85 | CCCCC(CC)COC(=O)c1sc2c(-c3cc4c(-c5ccc(CC(CC)CCCC)s5)c5sccc5c(-c5ccc(CC(CC)CCCC)s5)c4s3)scc2c1F |  | CCCCn1c(=O)c2c3cc4c(=O)n(C(CC)CC)c(=O)c5ccc6c7ccc8c(=O)n(C(CC)CC)c(=O)c9cc(c2c1=O)c(c7c89)c3c6c54
10.1002/anie.202104766 | PM6 | A-WSSe-Cl | 0.85 | 26.58 | 77.5 | 17.51 | CCCCC(CC)Cc1sc(-c2c3cc(-c4ccc(-c5sc(-c6cccs6)c6c5C(=O)c5c(CC(CC)CCCC)sc(CC(CC)CCCC)c5C6=O)s4)sc3c(-c3cc(F)c(CC(CC)CCCC)s3)c3ccsc23)cc1F |  | CCCCCCCCCCCc1c(/C=C2\C(=O)c3cc(Cl)c(Cl)cc3C2=C(C#N)C#N)sc2c1sc1c3c4nsnc4c4c5sc6c(CCCCCCCCCCC)c(/C=C7\C(=O)c8cc(Cl)c(Cl)cc8C7=C(C#N)C#N)[se]c6c5n(CC(CCCC)CCCCCC)c4c3n(CC(CCCC)CCCCCC)c21
10.1002/anie.202104766 | PM6 | S-YSS-Cl | 0.86 | 25.85 | 75.28 | 16.73 | CCCCC(CC)Cc1sc(-c2c3cc(-c4ccc(-c5sc(-c6cccs6)c6c5C(=O)c5c(CC(CC)CCCC)sc(CC(CC)CCCC)c5C6=O)s4)sc3c(-c3cc(F)c(CC(CC)CCCC)s3)c3ccsc23)cc1F |  | CCCCCCCCCCCc1c(/C=C2\C(=O)c3cc(Cl)c(Cl)cc3C2=C(C#N)C#N)sc2c1sc1c3c4nsnc4c4c5sc6c(CCCCCCCCCCC)c(/C=C7\C(=O)c8cc(Cl)c(Cl)cc8C7=C(C#N)C#N)sc6c5n(CC(CCCC)CCCCCC)c4c3n(CC(CCCC)CCCCCC)c21
10.1002/anie.202104766 | PM6 | S-WSeSe-Cl | 0.828 | 26.35 | 73.41 | 16.01 | CCCCC(CC)Cc1sc(-c2c3cc(-c4ccc(-c5sc(-c6cccs6)c6c5C(=O)c5c(CC(CC)CCCC)sc(CC(CC)CCCC)c5C6=O)s4)sc3c(-c3cc(F)c(CC(CC)CCCC)s3)c3ccsc23)cc1F |  | CCCCCCCCCCCc1c(/C=C2\C(=O)c3cc(Cl)c(Cl)cc3C2=C(C#N)C#N)[se]c2c1sc1c3c4nsnc4c4c5sc6c(CCCCCCCCCCC)c(/C=C7\C(=O)c8cc(Cl)c(Cl)cc8C7=C(C#N)C#N)[se]c6c5n(CC(CCCC)CCCCCC)c4c3n(CC(CCCC)CCCCCC)c12
10.1002/anie.201712011 | PBDB-T | BFPTP | 0.94 | 12.83 | 62.4 | 7.52 | CCCC(CC)Cc1ccc(-c2c3cc(-c4ccc(-c5sc(-c6cccs6)c6c5C(=O)c5c(CC(CC)CCC)sc(CC(CC)CCC)c5C6=O)s4)sc3c(-c3ccc(CC(CC)CCC)s3)c3ccsc23)s1 |  | CCCCCCC(CCCCCC)n1c(=O)c2ccc3c4ccc5c(=O)n(C(CCCCCC)CCCCCC)c(=O)c6cc7c8c([te]c9c%10cc%11c(=O)n(C(CCCCCC)CCCCCC)c(=O)c%12ccc%13c%14ccc%15c(=O)n(C(CCCCCC)CCCCCC)c(=O)c%16cc(c98)c(c%14c%15%16)c%10c%13c%12%11)c8cc(c1=O)c2c3c8c7c4c56
10.1002/anie.201712011 | PBDB-T | HFPTP | 0.85 | 7.96 | 48.2 | 3.26 | CCCC(CC)Cc1ccc(-c2c3cc(-c4ccc(-c5sc(-c6cccs6)c6c5C(=O)c5c(CC(CC)CCC)sc(CC(CC)CCC)c5C6=O)s4)sc3c(-c3ccc(CC(CC)CCC)s3)c3ccsc23)s1 |  | CCCCCCC(CCCCCC)N1C(=O)c2ccc3c4ccc5c6c(cc(-c7cc8c9cc%10c(=O)n(C(CCCCCC)CCCCCC)c(=O)c%11ccc%12c%13ccc%14c(=O)n(C(CCCCCC)CCCCCC)c(=O)c%15cc(c8[te]7)c(c%13c%14%15)c9c%12c%11%10)c(c7ccc(c2c37)C1=O)c64)C(=O)N(C(CCCCCC)CCCCCC)C5=O
10.1002/anie.201712011 | PBDB-T | PTP | 0.77 | 4.48 | 41.9 | 1.45 | CCCC(CC)Cc1ccc(-c2c3cc(-c4ccc(-c5sc(-c6cccs6)c6c5C(=O)c5c(CC(CC)CCC)sc(CC(CC)CCC)c5C6=O)s4)sc3c(-c3ccc(CC(CC)CCC)s3)c3ccsc23)s1 |  | CCCCCCC(CCCCCC)N1C(=O)c2ccc3c4ccc5c6c(cc(-c7ccc(-c8cc9c%10c(ccc%11c%12ccc%13c%14c(ccc(c8c%10%11)c%14%12)C(=O)N(C(CCCCCC)CCCCCC)C%13=O)C(=O)N(C(CCCCCC)CCCCCC)C9=O)[te]7)c(c7ccc(c2c37)C1=O)c64)C(=O)N(C(CCCCCC)CCCCCC)C5=O
10.1002/ange.201915030 | PBDB-TF | BTP-4F | 0.85 | 25.3 | 77.8 | 16.7 | CCCCC(CC)Cc1sc(-c2c3cc(-c4ccc(-c5sc(-c6cccs6)c6c5C(=O)c5c(CC(CC)CCCC)sc(CC(CC)CCCC)c5C6=O)s4)sc3c(-c3cc(F)c(CC(CC)CCCC)s3)c3ccsc23)cc1F |  | CCCCCCCCCCCc1c(/C=C2\C(=O)c3cc(F)c(F)cc3C2=C(C#N)C#N)sc2c1sc1c3c4nsnc4c4c5sc6c(CCCCCCCCCCC)c(/C=C7\C(=O)c8cc(F)c(F)cc8C7=C(C#N)C#N)sc6c5n(CC(CC)CCCC)c4c3n(CC(CC)CCCC)c21
10.1002/ange.201915030 | PBDB-TF | BTP-6F | 0.81 | 25.9 | 72.8 | 15.3 | CCCCC(CC)Cc1sc(-c2c3cc(-c4ccc(-c5sc(-c6cccs6)c6c5C(=O)c5c(CC(CC)CCCC)sc(CC(CC)CCCC)c5C6=O)s4)sc3c(-c3cc(F)c(CC(CC)CCCC)s3)c3ccsc23)cc1F |  | CCCCCCCCCCCc1c(/C=C2\C(=O)c3c(cc(F)c(F)c3F)C2=C(C#N)C#N)sc2c1sc1c3c4nsnc4c4c5sc6c(CCCCCCCCCCC)c(/C=C7\C(=O)c8c(cc(F)c(F)c8F)C7=C(C#N)C#N)sc6c5n(CC(CC)CCCC)c4c3n(CC(CC)CCCC)c21
10.1002/ange.201915030 | PBDB-TF | BTP-2F | 0.89 | 22.1 | 71.7 | 14.1 | CCCCC(CC)Cc1sc(-c2c3cc(-c4ccc(-c5sc(-c6cccs6)c6c5C(=O)c5c(CC(CC)CCCC)sc(CC(CC)CCCC)c5C6=O)s4)sc3c(-c3cc(F)c(CC(CC)CCCC)s3)c3ccsc23)cc1F |  | CCCCCCCCCCCc1c(/C=C2\C(=O)c3ccc(F)cc3C2=C(C#N)C#N)sc2c1sc1c3c4nsnc4c4c5sc6c(CCCCCCCCCCC)c(/C=C7\C(=O)c8ccc(F)cc8C7=C(C#N)C#N)sc6c5n(CC(CC)CCCC)c4c3n(CC(CC)CCCC)c21
10.1002/ange.201915030 | PBDB-TF | BTP-0F | 0.96 | 15.2 | 56.5 | 8.2 | CCCCC(CC)Cc1sc(-c2c3cc(-c4ccc(-c5sc(-c6cccs6)c6c5C(=O)c5c(CC(CC)CCCC)sc(CC(CC)CCCC)c5C6=O)s4)sc3c(-c3cc(F)c(CC(CC)CCCC)s3)c3ccsc23)cc1F |  | CCCCCCCCCCCc1c(/C=C2\C(=O)c3ccccc3C2=C(C#N)C#N)sc2c1sc1c3c4nsnc4c4c5sc6c(CCCCCCCCCCC)c(/C=C7\C(=O)c8ccccc8C7=C(C#N)C#N)sc6c5n(CC(CC)CCCC)c4c3n(CC(CC)CCCC)c21
10.1002/ajoc.202100585 | PM6 | di-PDI-2F | 0.906 | 7.84 | 60.8 | 4.32 | CCCCC(CC)Cc1sc(-c2c3cc(-c4ccc(-c5sc(-c6cccs6)c6c5C(=O)c5c(CC(CC)CCCC)sc(CC(CC)CCCC)c5C6=O)s4)sc3c(-c3cc(F)c(CC(CC)CCCC)s3)c3ccsc23)cc1F |  | CCCCCC(CCCCC)N1C(=O)c2ccc3c4c(F)cc5c6c(cc(-c7cc8c9c(cc(F)c%10c%11c(F)cc%12c%13c(cc(F)c(c7c9%10)c%13%11)C(=O)N(C(CCCCC)CCCCC)C%12=O)C(=O)N(C(CCCCC)CCCCC)C8=O)c(c7c(F)cc(c2c37)C1=O)c64)C(=O)N(C(CCCCC)CCCCC)C5=O
10.1002/ajoc.202100585 | PM6 | di-PDI | 0.879 | 6.92 | 52.19 | 3.18 | CCCCC(CC)Cc1sc(-c2c3cc(-c4ccc(-c5sc(-c6cccs6)c6c5C(=O)c5c(CC(CC)CCCC)sc(CC(CC)CCCC)c5C6=O)s4)sc3c(-c3cc(F)c(CC(CC)CCCC)s3)c3ccsc23)cc1F |  | CCCCCC(CCCCC)N1C(=O)c2ccc3c4ccc5c6c(cc(-c7cc8c9c(ccc%10c%11ccc%12c%13c(ccc(c7c9%10)c%13%11)C(=O)N(C(CCCCC)CCCCC)C%12=O)C(=O)N(C(CCCCC)CCCCC)C8=O)c(c7ccc(c2c37)C1=O)c64)C(=O)N(C(CCCCC)CCCCC)C5=O
10.1002/aenm.202003576 | PBDB-T-2F | Y6 | 0.84 | 22.62 | 67.18 | 12.32 | CCCCC(CC)Cc1sc(-c2c3cc(-c4ccc(-c5sc(-c6cccs6)c6c5C(=O)c5c(C(CC)CCCC)sc(C(CC)CCCC)c5C6=O)s4)sc3c(-c3cc(F)c(CC(CC)CCCC)s3)c3ccsc23)cc1F |  | CCCCCCCCCCCc1c(/C=C2\C(=O)c3cc(F)c(F)cc3C2=C(C#N)C#N)sc2c1sc1c3c4nsnc4c4c5sc6c(CCCCCCCCCCC)c(/C=C7\C(=O)c8cc(F)c(F)cc8C7=C(C#N)C#N)sc6c5n(CC(CC)CCCC)c4c3n(CC(CC)CCCC)c21
10.1002/aenm.201903609 | PTB7-Th | FOIC | 0.72 | 22.74 | 66.2 | 10.91 | CCCCC(CC)COC(=O)c1sc2c(-c3cc4c(-c5ccc(CC(CC)CCCC)s5)c5sccc5c(-c5ccc(CC(CC)CCCC)s5)c4s3)scc2c1F |  | CCCCCCc1ccc(C2(c3ccc(CCCCCC)cc3)c3c(sc4cc(/C=C5\C(=O)c6cc(F)ccc6C5=C(C#N)C#N)sc34)-c3sc4c5c(sc4c32)-c2sc3cc(/C=C4\C(=O)c6cc(F)ccc6C4=C(C#N)C#N)sc3c2C5(c2ccc(CCCCCC)cc2)c2cccc(CCCCCC)c2)cc1
10.1002/aenm.201802050 | FTAZ | IDCIC | 0.902 | 17.45 | 61.2 | 9.64 | CCCCCCC(CCCC)CCc1c2cc(-c3ccc(-c4c(F)c(F)c(-c5cccs5)c5nn(CC(CCCC)CCCCCC)nc45)s3)sc2c(CCC(CCCC)CCCCCC)c2ccsc12 |  | CCCCCCc1ccc(C2(c3ccc(CCCCCC)cc3)c3c(sc4cc(/C=C5\C(=O)c6cc(F)c(F)cc6C5=C(C#N)C#N)sc34)-c3sc4c(c(CCCCCC)cc5c4cc(CCCCCC)c4c6c(sc45)-c4sc5cc(/C=C7\C(=O)c8cc(F)c(F)cc8C7=C(C#N)C#N)sc5c4C6(c4ccc(CCCCCC)cc4)c4ccc(CCCCCC)cc4)c32)cc1
10.1002/aenm.201801618 | PBDB-T | IDTO-T-4F | 0.86 | 20.12 | 72.7 | 12.62 | CCCC(CC)Cc1ccc(-c2c3cc(-c4ccc(-c5sc(-c6cccs6)c6c5C(=O)c5c(CC(CC)CCC)sc(CC(CC)CCC)c5C6=O)s4)sc3c(-c3ccc(CC(CC)CCC)s3)c3ccsc23)s1 |  | CCCCCCCCOc1c(-c2ccc(/C=C3\C(=O)c4cc(F)c(F)cc4C3=C(C#N)C#N)s2)sc2c1C(c1ccc(CCCCCC)cc1)(c1ccc(CCCCCC)cc1)c1cc3c(cc1-2)C(c1ccc(CCCCCC)cc1)(c1ccc(CCCCCC)cc1)c1c-3sc(-c2ccc(/C=C3\C(=O)c4cc(F)c(F)cc4C3=C(C#N)C#N)s2)c1OCCCCCCCC
10.1002/aenm.201801618 | PBDB-T | IDTO-Se-4F | 0.83 | 18.55 | 69.2 | 10.67 | CCCC(CC)Cc1ccc(-c2c3cc(-c4ccc(-c5sc(-c6cccs6)c6c5C(=O)c5c(CC(CC)CCC)sc(CC(CC)CCC)c5C6=O)s4)sc3c(-c3ccc(CC(CC)CCC)s3)c3ccsc23)s1 |  | CCCCCCCCOc1c(-c2ccc(/C=C3\C(=O)c4cc(F)c(F)cc4C3=C(C#N)C#N)[se]2)sc2c1C(c1ccc(CCCCCC)cc1)(c1ccc(CCCCCC)cc1)c1cc3c(cc1-2)C(c1ccc(CCCCCC)cc1)(c1ccc(CCCCCC)cc1)c1c-3sc(-c2ccc(/C=C3\C(=O)c4cc(F)c(F)cc4C3=C(C#N)C#N)[se]2)c1OCCCCCCCC
10.1002/aenm.201801618 | PBDB-T | IDTO-TT-4F | 0.86 | 17.21 | 69.4 | 10.21 | CCCC(CC)Cc1ccc(-c2c3cc(-c4ccc(-c5sc(-c6cccs6)c6c5C(=O)c5c(CC(CC)CCC)sc(CC(CC)CCC)c5C6=O)s4)sc3c(-c3ccc(CC(CC)CCC)s3)c3ccsc23)s1 |  | CCCCCCCCOc1c(-c2cc3sc(/C=C4\C(=O)c5cc(F)c(F)cc5C4=C(C#N)C#N)cc3s2)sc2c1C(c1ccc(CCCCCC)cc1)(c1ccc(CCCCCC)cc1)c1cc3c(cc1-2)C(c1ccc(CCCCCC)cc1)(c1ccc(CCCCCC)cc1)c1c-3sc(-c2cc3sc(/C=C4\C(=O)c5cc(F)c(F)cc5C4=C(C#N)C#N)cc3s2)c1OCCCCCCCC
10.1002/aenm.201801212 | PTB7-Th | SiOTIC-4F | 0.65 | 21.6 | 61.4 | 9 | CCCCC(CC)COC(=O)c1sc2c(-c3cc4c(-c5ccc(CC(CC)CCCC)s5)c5sccc5c(-c5ccc(CC(CC)CCCC)s5)c4s3)scc2c1F |  | CCCCC(CC)COc1cc(/C=C2\C(=O)c3cc(F)c(F)cc3C2=C(C#N)C#N)sc1-c1cc2c(s1)-c1sc(-c3sc(/C=C4\C(=O)c5cc(F)c(F)cc5C4=C(C#N)C#N)cc3OCC(CC)CCCC)cc1[Si]2(CC(CC)CCCC)CC(CC)CCCC
10.1002/aenm.201801212 | PTB7-Th | COTIC-4F | 0.56 | 20.3 | 56.3 | 7.4 | CCCCC(CC)COC(=O)c1sc2c(-c3cc4c(-c5ccc(CC(CC)CCCC)s5)c5sccc5c(-c5ccc(CC(CC)CCCC)s5)c4s3)scc2c1F |  | CCCC[C@@H](CC)COc1cc(/C=C2\C(=O)c3cc(F)c(F)cc3C2=C(C#N)C#N)sc1-c1cc2c(s1)-c1sc(-c3sc(/C=C4/C(=O)c5cc(F)c(F)cc5C4=C(C#N)C#N)cc3OC[C@H](CC)CCCC)cc1C2(C[C@H](CC)CCCC)C[C@H](CC)CCCC
10.1002/aenm.201801203 | PBDB-T | IXIC | 0.82 | 20.9 | 65.4 | 11.3 | CCCC(CC)Cc1ccc(-c2c3cc(-c4ccc(-c5sc(-c6cccs6)c6c5C(=O)c5c(CC(CC)CCC)sc(CC(CC)CCC)c5C6=O)s4)sc3c(-c3ccc(CC(CC)CCC)s3)c3ccsc23)s1 |  | CCCCCCc1ccc(C2(c3ccc(CCCCCC)cc3)c3c(sc4cc(/C=C5\C(=O)c6ccccc6C5=C(C#N)C#N)sc34)-c3sc4c5c(sc4c32)-c2sc3cc(/C=C4\C(=O)c6ccccc6C4=C(C#N)C#N)sc3c2C5(c2ccc(CCCCCC)cc2)c2ccc(CCCCCC)cc2)cc1
10.1002/aenm.201801203 | PBDB-T | IXIC-4Cl | 0.69 | 22.9 | 71.2 | 11.2 | CCCC(CC)Cc1ccc(-c2c3cc(-c4ccc(-c5sc(-c6cccs6)c6c5C(=O)c5c(CC(CC)CCC)sc(CC(CC)CCC)c5C6=O)s4)sc3c(-c3ccc(CC(CC)CCC)s3)c3ccsc23)s1 |  | CCCCCCc1ccc(C2(c3ccc(CCCCCC)cc3)c3c(sc4cc(/C=C5\C(=O)c6cc(Cl)c(Cl)cc6C5=C(C#N)C#N)sc34)-c3sc4c5c(sc4c32)-c2sc3cc(/C=C4\C(=O)c6cc(Cl)c(Cl)cc6C4=C(C#N)C#N)sc3c2C5(c2ccc(CCCCCC)cc2)c2ccc(CCCCCC)cc2)cc1
10.1002/aenm.201800204 | PBDB-T | ITCT-DM | 0.9 | 17.4 | 65 | 10.56 | CCCC(CC)Cc1ccc(-c2c3cc(-c4ccc(-c5sc(-c6cccs6)c6c5C(=O)c5c(CC(CC)CCC)sc(CC(CC)CCC)c5C6=O)s4)sc3c(-c3ccc(CC(CC)CCC)s3)c3ccsc23)s1 |  | CCCCCCc1ccc(C2(c3ccc(CCCCCC)cc3)c3cc4c(cc3-c3sc5cc(/C=C6\C(=O)c7cscc7C6=C(C#N)C#N)sc5c32)C(c2ccc(CCCCCC)cc2)(c2ccc(CCCCCC)cc2)c2c-4sc3cc(/C=C4\C(=O)c5cscc5C4=C(C#N)C#N)sc23)cc1
10.1002/aenm.201702831 | PTB7-Th | 6TIC | 0.826 | 19.63 | 65.71 | 10.65 | CCCCC(CC)COC(=O)c1sc2c(-c3cc4c(-c5ccc(CC(CC)CCCC)s5)c5sccc5c(-c5ccc(CC(CC)CCCC)s5)c4s3)scc2c1F |  | CCCCCCc1ccc(C2(c3ccc(CCCCCC)cc3)c3c(sc4cc(/C=C5\C(=O)c6ccccc6C5=C(C#N)C#N)sc34)-c3sc4c5c(sc4c32)-c2sc3cc(/C=C4\C(=O)c6ccccc6C4=C(C#N)C#N)sc3c2C5(c2ccc(CCCCCC)cc2)c2ccc(CCCCCC)cc2)cc1
10.1002/aenm.201702166 | PBDB-T | m-ITIC | 0.93 | 16.27 | 60 | 9.08 | CCCC(CC)Cc1ccc(-c2c3cc(-c4ccc(-c5sc(-c6cccs6)c6c5C(=O)c5c(CC(CC)CCC)sc(CC(CC)CCC)c5C6=O)s4)sc3c(-c3ccc(CC(CC)CCC)s3)c3ccsc23)s1 |  | CCCCCCc1cccc(C2(c3cccc(CCCCCC)c3)c3cc4c(cc3-c3sc5cc(/C=C6\C(=O)c7ccccc7C6=C(C#N)C#N)sc5c32)C(c2cccc(CCCCCC)c2)(c2cccc(CCCCCC)c2)c2c-4sc3cc(/C=C4\C(=O)c5ccccc5C4=C(C#N)C#N)sc23)c1
10.1002/aelm.201900497 | PBDB-T-2F | IT-4F | 0.837 | 20.9 | 70.3 | 12.3 | CCCCCC(CC)c1sc(C(CC)CCCCC)c2c1C(=O)c1c(-c3cccs3)sc(-c3ccc(-c4cc5c(-c6cc(F)c(CC(CC)CCCC)s6)c6sccc6c(-c6cc(F)c(CC(CC)CCCC)s6)c5s4)s3)c1C2=O |  | CCCCCCc1ccc(C2(c3ccc(CCCCCC)cc3)c3cc4c(cc3-c3sc5cc(/C=C6\C(=O)c7cc(F)c(F)cc7C6=C(C#N)C#N)sc5c32)C(c2ccc(CCCCCC)cc2)(c2ccc(CCCCCC)cc2)c2c-4sc3cc(/C=C4\C(=O)c5cc(F)c(F)cc5C4=C(C#N)C#N)sc23)cc1
10.1002/aelm.201900497 | PBDB-T | ITIC-M | 0.912 | 17.2 | 65.1 | 10.2 | CCCC(CC)Cc1ccc(-c2c3cc(-c4ccc(-c5sc(-c6cccs6)c6c5C(=O)c5c(CC(CC)CCC)sc(CC(CC)CCC)c5C6=O)s4)sc3c(-c3ccc(CC(CC)CCC)s3)c3ccsc23)s1 |  | CCCCCCc1ccc(C2(c3ccc(CCCCCC)cc3)c3cc4c(cc3-c3sc5cc(/C=C6\C(=O)c7ccccc7C6=C(C#N)C#N)sc5c32)C(c2ccc(CCCCCC)cc2)(c2ccc(CCCCCC)cc2)c2c-4sc3cc(/C=C4\C(=O)c5ccccc5C4=C(C#N)C#N)sc23)cc1
10.1002/advs.201903419 | PM6 | IT-2Cl | 0.89 | 20.8 | 72 | 13.3 | CCCCC(CC)Cc1sc(-c2c3cc(-c4ccc(-c5sc(-c6cccs6)c6c5C(=O)c5c(CC(CC)CCCC)sc(CC(CC)CCCC)c5C6=O)s4)sc3c(-c3cc(F)c(CC(CC)CCCC)s3)c3ccsc23)cc1F |  | CCCCCCc1ccc(C2(c3ccc(CCCCCC)cc3)c3cc4c(cc3-c3sc5cc(/C=C6\C(=O)c7ccc(Cl)cc7C6=C(C#N)C#N)sc5c32)C(c2ccc(CCCCCC)cc2)(c2ccc(CCCCCC)cc2)c2c-4sc3cc(/C=C4\C(=O)c5ccc(Cl)cc5C4=C(C#N)C#N)sc23)cc1
10.1002/advs.201903419 | PM6 | IT-4F | 0.93 | 21.1 | 75 | 13.2 | CCCCC(CC)Cc1sc(-c2c3cc(-c4ccc(-c5sc(-c6cccs6)c6c5C(=O)c5c(CC(CC)CCCC)sc(CC(CC)CCCC)c5C6=O)s4)sc3c(-c3cc(F)c(CC(CC)CCCC)s3)c3ccsc23)cc1F |  | CCCCCCc1ccc(C2(c3ccc(CCCCCC)cc3)c3cc4c(cc3-c3sc5cc(/C=C6\C(=O)c7cc(F)c(F)cc7C6=C(C#N)C#N)sc5c32)C(c2ccc(CCCCCC)cc2)(c2ccc(CCCCCC)cc2)c2c-4sc3cc(/C=C4\C(=O)c5cc(F)c(F)cc5C4=C(C#N)C#N)sc23)cc1
10.1002/advs.201800307 | PTB7-Th | 3TT-FIC | 0.66 | 25.89 | 71.2 | 12.21 | CCCCC(CC)COC(=O)c1sc2c(-c3cc4c(-c5ccc(CC(CC)CCCC)s5)c5sccc5c(-c5ccc(CC(CC)CCCC)s5)c4s3)scc2c1F |  | CCCCC(CC)Cc1ccc(C2(c3ccc(CC(CC)CCCC)cc3)c3c(sc4cc(/C=C5\C(=O)c6cc(F)c(F)cc6C5=C(C#N)C#N)sc34)-c3sc4c5c(sc4c32)-c2sc3cc(/C=C4\C(=O)c6cc(F)c(F)cc6C4=C(C#N)C#N)sc3c2C5(c2ccc(CC(CC)CCCC)cc2)c2ccc(CC(CC)CCCC)cc2)cc1
10.1002/adma.202001160 | PM6 | BTP-S2 | 0.945 | 24.07 | 72.02 | 16.37 | CCCCC(CC)Cc1sc(-c2c3cc(-c4ccc(-c5sc(-c6cccs6)c6c5C(=O)c5c(CC(CC)CCCC)sc(CC(CC)CCCC)c5C6=O)s4)sc3c(-c3cc(F)c(CC(CC)CCCC)s3)c3ccsc23)cc1F |  | CCCCCCCCCCCc1c(C=C2C(=O)c3c(Cl)c(Cl)c(Cl)c(Cl)c3C2=O)sc2c1sc1c3c4nsnc4c4c5sc6c(CCCCCCCCCCC)c(/C=C7\C(=O)c8cc(Cl)c(Cl)cc8C7=C(C#N)C#N)sc6c5n(CC(CCCC)CCCCCC)c4c3n(CC(CCCC)CCCCCC)c21
10.1002/adma.202001160 | PM6 | BTP-S1 | 0.934 | 22.39 | 72.69 | 15.21 | CCCCC(CC)Cc1sc(-c2c3cc(-c4ccc(-c5sc(-c6cccs6)c6c5C(=O)c5c(CC(CC)CCCC)sc(CC(CC)CCCC)c5C6=O)s4)sc3c(-c3cc(F)c(CC(CC)CCCC)s3)c3ccsc23)cc1F |  | CCCCCCCCCCCc1c(C=C2C(=O)c3c(Cl)c(Cl)c(Cl)c(Cl)c3C2=O)sc2c1sc1c3c4nsnc4c4c5sc6c(CCCCCCCCCCC)c(/C=C7\C(=O)c8cc(F)c(F)cc8C7=C(C#N)C#N)sc6c5n(C[C@H](CC)CCCC)c4c3n(C[C@H](CC)CCCC)c21
10.1002/adma.202000645 | PBD-SF | FINIC | 0.87 | 22 | 73 | 14 | CCCCC(CC)CSc1sc(-c2c3cc(-c4ccc(-c5sc(-c6cccs6)c6c5C(=O)c5c(CC(CC)CCCC)sc(CC(CC)CCCC)c5C6=O)s4)sc3c(-c3cc(F)c(SCC(CC)CCCC)s3)c3ccsc23)cc1F |  | CCCCCCc1ccc(C2(c3ccc(CCCCCC)c(F)c3)c3cc4c(cc3-c3sc5c(sc6cc(/C=C7\C(=O)c8cc(F)c(F)cc8C7=C(C#N)C#N)sc65)c32)C(c2ccc(CCCCCC)c(F)c2)(c2ccc(CCCCCC)c(F)c2)c2c-4sc3c2sc2cc(/C=C4\C(=O)c5cc(F)c(F)cc5C4=C(C#N)C#N)sc23)cc1F
10.1002/adma.202000645 | PBD-SF | INIC | 1.05 | 9.89 | 49 | 5.1 | CCCCC(CC)CSc1sc(-c2c3cc(-c4ccc(-c5sc(-c6cccs6)c6c5C(=O)c5c(CC(CC)CCCC)sc(CC(CC)CCCC)c5C6=O)s4)sc3c(-c3cc(F)c(SCC(CC)CCCC)s3)c3ccsc23)cc1F |  | CCCCCCc1ccc(C2(c3ccc(CCCCCC)cc3)c3cc4c(cc3-c3sc5c(sc6cc(/C=C7\C(=O)c8ccccc8C7=C(C#N)C#N)sc65)c32)C(c2ccc(CCCCCC)cc2)(c2ccc(CCCCCC)cc2)c2c-4sc3c2sc2cc(/C=C4\C(=O)c5ccccc5C4=C(C#N)C#N)sc23)cc1
10.1002/adma.201908205 | PBDB-TF | BTP-eC9 | 0.839 | 26.2 | 81.1 | 17.8 | CCCCC(CC)Cc1sc(-c2c3cc(-c4ccc(-c5sc(-c6cccs6)c6c5C(=O)c5c(CC(CC)CCCC)sc(CC(CC)CCCC)c5C6=O)s4)sc3c(-c3cc(F)c(CC(CC)CCCC)s3)c3ccsc23)cc1F |  | CCCCCCCCCc1c(/C=C2\C(=O)c3cc(Cl)c(Cl)cc3C2=C(C#N)C#N)sc2c1sc1c3c4nsnc4c4c5sc6c(CCCCCCCCC)c(/C=C7\C(=O)c8cc(Cl)c(Cl)cc8C7=C(C#N)C#N)sc6c5n(CC(CC)CCCC)c4c3n(CC(CC)CCCC)c21
10.1002/adma.201908205 | PBDB-TF | BTP-eC11 | 0.851 | 25.7 | 77.5 | 16.9 | CCCCC(CC)Cc1sc(-c2c3cc(-c4ccc(-c5sc(-c6cccs6)c6c5C(=O)c5c(CC(CC)CCCC)sc(CC(CC)CCCC)c5C6=O)s4)sc3c(-c3cc(F)c(CC(CC)CCCC)s3)c3ccsc23)cc1F |  | CCCCCCCCCCCc1c(/C=C2\C(=O)c3cc(Cl)c(Cl)cc3C2=C(C#N)C#N)sc2c1sc1c3c4nsnc4c4c5sc6c(CCCCCCCCCCC)c(/C=C7\C(=O)c8cc(Cl)c(Cl)cc8C7=C(C#N)C#N)sc6c5n(CC(CC)CCCC)c4c3n(CC(CC)CCCC)c21
10.1002/adma.201908205 | PBDB-TF | BTP-eC7 | 0.843 | 24.1 | 73.5 | 14.9 | CCCCC(CC)Cc1sc(-c2c3cc(-c4ccc(-c5sc(-c6cccs6)c6c5C(=O)c5c(CC(CC)CCCC)sc(CC(CC)CCCC)c5C6=O)s4)sc3c(-c3cc(F)c(CC(CC)CCCC)s3)c3ccsc23)cc1F |  | CCCCCCCc1c(/C=C2\C(=O)c3cc(Cl)c(Cl)cc3C2=C(C#N)C#N)sc2c1sc1c3c4nsnc4c4c5sc6c(CCCCCCC)c(/C=C7\C(=O)c8cc(Cl)c(Cl)cc8C7=C(C#N)C#N)sc6c5n(CC(CC)CCCC)c4c3n(CC(CC)CCCC)c21
10.1002/adma.201906324 | PBDB-TF | AQx-2 | 0.86 | 25.38 | 76.25 | 16.64 | CCCCC(CC)Cc1sc(-c2c3cc(-c4ccc(-c5sc(-c6cccs6)c6c5C(=O)c5c(CC(CC)CCCC)sc(CC(CC)CCCC)c5C6=O)s4)sc3c(-c3cc(F)c(CC(CC)CCCC)s3)c3ccsc23)cc1F |  | CCCCCCCCCCCc1c(/C=C2\C(=O)c3cc(F)c(F)cc3C2=C(C#N)C#N)sc2c1sc1c3c4nccnc4c4c5sc6c(CCCCCCCCCCC)c(/C=C7\C(=O)c8cc(F)c(F)cc8C7=C(C#N)C#N)sc6c5n(CC(CC)CCCC)c4c3n(CC(CC)CCCC)c21
10.1002/adma.201906324 | PBDB-TF | AQx-1 | 0.89 | 22.18 | 67.14 | 13.31 | CCCCC(CC)Cc1sc(-c2c3cc(-c4ccc(-c5sc(-c6cccs6)c6c5C(=O)c5c(CC(CC)CCCC)sc(CC(CC)CCCC)c5C6=O)s4)sc3c(-c3cc(F)c(CC(CC)CCCC)s3)c3ccsc23)cc1F |  | CCCCCCCCCCCc1c(/C=C2\C(=O)c3cc(F)c(F)cc3C2=C(C#N)C#N)sc2c1sc1c3c4nc(C)c(C)nc4c4c5sc6c(CCCCCCCCCCC)c(/C=C7\C(=O)c8cc(F)c(F)cc8C7=C(C#N)C#N)sc6c5n(CC(CC)CCCC)c4c3n(CC(CC)CCCC)c21
10.1002/adma.201807577 | PBDB-T | Y5 | 0.88 | 22.8 | 70.2 | 14.1 | CCCC(CC)Cc1ccc(-c2c3cc(-c4ccc(-c5sc(-c6cccs6)c6c5C(=O)c5c(CC(CC)CCC)sc(CC(CC)CCC)c5C6=O)s4)sc3c(-c3ccc(CC(CC)CCC)s3)c3ccsc23)s1 |  | CCCCC(CC)Cc1c(/C=C2\C(=O)c3ccccc3C2=C(C#N)C#N)sc2c1sc1c3c4nsnc4c4c5sc6c(CC(CC)CCCC)c(/C=C7\C(=O)c8ccccc8C7=C(C#N)C#N)sc6c5n(CC(CC)CCCC)c4c3n(CC(CC)CCCC)c21
10.1002/adma.201807577 | TTFQx-T1 | Y5 | 0.89 | 21.2 | 69.6 | 13.1 | CCCCC(CC)Cc1ccc(-c2c3cc(-c4ccc(-c5c(F)c(F)c(-c6cccs6)c6nc(-c7cc(F)c(CC(CC)CCCC)s7)c(-c7cc(F)c(CC(CC)CCCC)s7)nc56)s4)sc3c(-c3ccc(CC(CC)CCCC)s3)c3ccsc23)s1 |  | CCCCC(CC)Cc1c(/C=C2\C(=O)c3ccccc3C2=C(C#N)C#N)sc2c1sc1c3c4nsnc4c4c5sc6c(CC(CC)CCCC)c(/C=C7\C(=O)c8ccccc8C7=C(C#N)C#N)sc6c5n(CC(CC)CCCC)c4c3n(CC(CC)CCCC)c21
10.1002/adma.201807577 | J61 | Y5 | 0.9 | 21.1 | 58.3 | 11 | CCCCCCCCCCCCSc1ccc(-c2c3cc(-c4ccc(-c5c(F)c(F)c(-c6cccs6)c6nn(CC(CCCCCC)CCCCCCCC)nc56)s4)sc3c(-c3ccc(SCCCCCCCCCCCC)s3)c3ccsc23)s1 |  | CCCCC(CC)Cc1c(/C=C2\C(=O)c3ccccc3C2=C(C#N)C#N)sc2c1sc1c3c4nsnc4c4c5sc6c(CC(CC)CCCC)c(/C=C7\C(=O)c8ccccc8C7=C(C#N)C#N)sc6c5n(CC(CC)CCCC)c4c3n(CC(CC)CCCC)c21
10.1002/adma.201707150 | PBDB-T | INPIC-4F | 0.85 | 21.61 | 71.5 | 13.13 | CCCC(CC)Cc1ccc(-c2c3cc(-c4ccc(-c5sc(-c6cccs6)c6c5C(=O)c5c(CC(CC)CCC)sc(CC(CC)CCC)c5C6=O)s4)sc3c(-c3ccc(CC(CC)CCC)s3)c3ccsc23)s1 |  | CCCCCCCCn1c2cc(/C=C3\C(=O)c4cc(F)c(F)cc4C3=C(C#N)C#N)sc2c2sc3c(c21)C(c1ccc(CCCCCC)cc1)(c1ccc(CCCCCC)cc1)c1cc2c(cc1-3)C(c1ccc(CCCCCC)cc1)(c1ccc(CCCCCC)cc1)c1c-2sc2c3sc(/C=C4\C(=O)c5cc(F)c(F)cc5C4=C(C#N)C#N)cc3n(CCCCCCCC)c12
10.1002/adma.201707150 | PBDB-T | INPIC | 0.96 | 8.55 | 52.5 | 4.31 | CCCC(CC)Cc1ccc(-c2c3cc(-c4ccc(-c5sc(-c6cccs6)c6c5C(=O)c5c(CC(CC)CCC)sc(CC(CC)CCC)c5C6=O)s4)sc3c(-c3ccc(CC(CC)CCC)s3)c3ccsc23)s1 |  | CCCCCCCCn1c2cc(/C=C3\C(=O)c4ccccc4C3=C(C#N)C#N)sc2c2sc3c(c21)C(c1ccc(CCCCCC)cc1)(c1ccc(CCCCCC)cc1)c1cc2c(cc1-3)C(c1ccc(CCCCCC)cc1)(c1ccc(CCCCCC)cc1)c1c-2sc2c3sc(/C=C4\C(=O)c5ccccc5C4=C(C#N)C#N)cc3n(CCCCCCCC)c12
10.1002/adma.201705209 | PFBDB-T | C8-ITIC | 0.94 | 19.6 | 72 | 13.2 | CCCCCCCCC1(CCCCCCCC)c2cc3c(cc2-c2sc4cc(/C=C5/C(=O)c6ccccc6C5=C(C#N)C#N)sc4c21)C(CCCCCCCC)(CCCCCCCC)c1c-3sc2cc(/C=C3/C(=O)c4ccccc4C3=C(C#N)C#N)sc12 |  | CCCCCCCCC1(CCCCCCCC)c2cc3c(cc2-c2sc4cc(/C=C5/C(=O)c6ccccc6C5=C(C#N)C#N)sc4c21)C(CCCCCCCC)(CCCCCCCC)c1c-3sc2cc(/C=C3/C(=O)c4ccccc4C3=C(C#N)C#N)sc12
10.1002/adma.201705209 | PBDB-T | C8-ITIC | 0.87 | 19.7 | 73 | 12.41 | CCCC(CC)Cc1ccc(-c2c3cc(-c4ccc(-c5sc(-c6cccs6)c6c5C(=O)c5c(CC(CC)CCC)sc(CC(CC)CCC)c5C6=O)s4)sc3c(-c3ccc(CC(CC)CCC)s3)c3ccsc23)s1 |  | CCCCCCCCC1(CCCCCCCC)c2cc3c(cc2-c2sc4cc(/C=C5/C(=O)c6ccccc6C5=C(C#N)C#N)sc4c21)C(CCCCCCCC)(CCCCCCCC)c1c-3sc2cc(/C=C3/C(=O)c4ccccc4C3=C(C#N)C#N)sc12
10.1002/adma.201705209 | PFBDB-T | ITIC | 0.95 | 18.5 | 66 | 11.71 | CCCCC(CC)Cc1ccc(-c2c3cc(-c4sc(-c5sc(-c6cc(F)cs6)c6c5C(=O)c5c(CC(CC)CCCC)sc(CC(CC)CCCC)c5C6=O)cc4F)sc3c(-c3ccc(CC(CC)CCCC)s3)c3ccsc23)s1 |  | CCCCCCc1ccc(C2(c3ccc(CCCCCC)cc3)c3cc4c(cc3-c3sc5cc(/C=C6\C(=O)c7ccccc7C6=C(C#N)C#N)sc5c32)C(c2ccc(CCCCCC)cc2)(c2ccc(CCCCCC)cc2)c2c-4sc3cc(/C=C4\C(=O)c5ccccc5C4=C(C#N)C#N)sc23)cc1
10.1002/adma.201606574 | PTB7-Th | ATT-2 | 0.74 | 12.85 | 50 | 4.87 | CCCCC(CC)COC(=O)c1sc2c(-c3cc4c(-c5ccc(CC(CC)CCCC)s5)c5sccc5c(-c5ccc(CC(CC)CCCC)s5)c4s3)scc2c1F |  | CCCCCCCCOC(=O)c1cc2c(/C=C3\C(=O)c4ccccc4C3=C(C#N)C#N)sc(-c3cc4c(s3)-c3cc5c(cc3C4(c3ccc(CCCCCC)cc3)c3ccc(CCCCCC)cc3)-c3sc(-c4sc(/C=C6\C(=O)c7ccccc7C6=C(C#N)C#N)c6cc(C(=O)OCCCCCCCC)sc46)cc3C5(c3ccc(CCCCCC)cc3)c3ccc(CCCCCC)cc3)c2s1
10.1002/adma.201604964 | PBDB-T | FDICTF | 0.94 | 15.81 | 66 | 10.06 | CCCC(CC)Cc1ccc(-c2c3cc(-c4ccc(-c5sc(-c6cccs6)c6c5C(=O)c5c(CC(CC)CCC)sc(CC(CC)CCC)c5C6=O)s4)sc3c(-c3ccc(CC(CC)CCC)s3)c3ccsc23)s1 |  | CCCCCCCCC1(CCCCCCCC)c2cc3c(cc2-c2cc4c(cc21)-c1sc(/C=C2\C(=O)c5ccccc5C2=C(C#N)C#N)cc1C4(CCCCCCCC)CCCCCCCC)C(CCCCCCCC)(CCCCCCCC)c1cc(/C=C2\C(=O)c4ccccc4C2=C(C#N)C#N)sc1-3
10.1002/adma.201604964 | PBDB-T | DICTF | 0.93 | 10.3 | 59 | 5.93 | CCCC(CC)Cc1ccc(-c2c3cc(-c4ccc(-c5sc(-c6cccs6)c6c5C(=O)c5c(CC(CC)CCC)sc(CC(CC)CCC)c5C6=O)s4)sc3c(-c3ccc(CC(CC)CCC)s3)c3ccsc23)s1 |  | CCCCCCCCC1(CCCCCCCC)c2cc(-c3ccc(/C=C4\C(=O)c5ccccc5C4=C(C#N)C#N)s3)ccc2-c2ccc(-c3ccc(/C=C4\C(=O)c5ccccc5C4=C(C#N)C#N)s3)cc21
10.1002/adma.201602642 | PBDTTT-E-T | IEICO | 0.82 | 17.7 | 58 | 8.4 | CCCCC(CC)COC(=O)c1cc2csc(-c3cc4c(-c5ccc(CC(CC)CCCC)s5)c5sccc5c(-c5ccc(CC(CC)CCCC)s5)c4s3)c2s1 |  | CCCCCCc1ccc(C2(c3ccc(CCCCCC)cc3)c3cc4c(cc3-c3sc(-c5sc(/C=C6\C(=O)c7ccccc7C6=C(C#N)C#N)cc5OCC(CC)CCCC)cc32)C(c2ccc(CCCCCC)cc2)(c2ccc(CCCCCC)cc2)c2cc(-c3sc(/C=C5\C(=O)c6ccccc6C5=C(C#N)C#N)cc3OCC(CC)CCCC)sc2-4)cc1
10.1002/adma.201602642 | PBDTTT-E-T | IEIC | 0.9 | 11.7 | 47 | 4.9 | CCCCC(CC)COC(=O)c1cc2csc(-c3cc4c(-c5ccc(CC(CC)CCCC)s5)c5sccc5c(-c5ccc(CC(CC)CCCC)s5)c4s3)c2s1 |  | CCCCCCc1ccc(C2(c3ccc(CCCCCC)cc3)c3cc4c(cc3-c3sc(-c5sc(/C=C6\C(=O)c7ccccc7C6=C(C#N)C#N)cc5CC(CC)CCCC)cc32)C(c2ccc(CCCCCC)cc2)(c2ccc(CCCCCC)cc2)c2cc(-c3sc(/C=C5\C(=O)c6ccccc6C5=C(C#N)C#N)cc3CC(CC)CCCC)sc2-4)cc1
10.1002/adfm.202107567 | PM6 | BO-4F | 0.83 | 26.5 | 74.7 | 16.5 | CCCCC(CC)Cc1sc(-c2c3cc(-c4ccc(-c5sc(-c6cccs6)c6c5C(=O)c5c(CC(CC)CCCC)sc(CC(CC)CCCC)c5C6=O)s4)sc3c(-c3cc(F)c(CC(CC)CCCC)s3)c3ccsc23)cc1F |  | CCCCCCCCCCCc1c(/C=C2\C(=O)c3cc(F)c(F)cc3C2=C(C#N)C#N)sc2c1sc1c3c4nsnc4c4c5sc6c(CCCCCCCCCCC)c(/C=C7\C(=O)c8cc(F)c(F)cc8C7=C(C#N)C#N)sc6c5n(CC(CCCC)CCCCCC)c4c3n(CC(CCCC)CCCCCC)c21
10.1002/adfm.202107026 | PM6 | IDTPCOM-C4Ph | 0.867 | 20.59 | 76.87 | 13.74 | CCCCC(CC)Cc1sc(-c2c3cc(-c4ccc(-c5sc(-c6cccs6)c6c5C(=O)c5c(CC(CC)CCCC)sc(CC(CC)CCCC)c5C6=O)s4)sc3c(-c3cc(F)c(CC(CC)CCCC)s3)c3ccsc23)cc1F |  | COc1c2c(c(OC)c3c1C(CCCCc1ccccc1)(CCCCc1ccccc1)c1cc(/C=C4\C(=O)c5cscc5C4=C(C#N)C#N)sc1-3)C(CCCCc1ccccc1)(CCCSc1ccccc1)c1cc(/C=C3\C(=O)c4cscc4C3=C(C#N)C#N)sc1-2
10.1002/adfm.202107026 | PM6 | IDICOM-C4Ph | 0.92 | 18.7 | 76.15 | 13.1 | CCCCC(CC)Cc1sc(-c2c3cc(-c4ccc(-c5sc(-c6cccs6)c6c5C(=O)c5c(CC(CC)CCCC)sc(CC(CC)CCCC)c5C6=O)s4)sc3c(-c3cc(F)c(CC(CC)CCCC)s3)c3ccsc23)cc1F |  | COc1c2c(c(OC)c3c1C(CCCCc1ccccc1)(CCCCc1ccccc1)c1cc(/C=C4\C(=O)c5ccccc5C4=C(C#N)C#N)sc1-3)C(CCCCc1ccccc1)(CCCCc1ccccc1)c1cc(/C=C3\C(=O)c4ccccc4C3=C(C#N)C#N)sc1-2
10.1002/adfm.202107026 | PM6 | IDFICOM-C4Ph | 0.803 | 19.83 | 75.73 | 12.07 | CCCCC(CC)Cc1sc(-c2c3cc(-c4ccc(-c5sc(-c6cccs6)c6c5C(=O)c5c(CC(CC)CCCC)sc(CC(CC)CCCC)c5C6=O)s4)sc3c(-c3cc(F)c(CC(CC)CCCC)s3)c3ccsc23)cc1F |  | COc1c2c(c(OC)c3c1C(CCCCc1ccccc1)(CCCCc1ccccc1)c1cc(/C=C4\C(=O)c5cc(F)ccc5C4=C(C#N)C#N)sc1-3)C(CCCCc1ccccc1)(CCCCc1ccccc1)c1cc(/C=C3\C(=O)c4cc(F)ccc4C3=C(C#N)C#N)sc1-2
10.1002/adfm.201802895 | PBDB-T | IDTTIC | 0.919 | 17.3 | 70.4 | 11.2 | CCCC(CC)Cc1ccc(-c2c3cc(-c4ccc(-c5sc(-c6cccs6)c6c5C(=O)c5c(CC(CC)CCC)sc(CC(CC)CCC)c5C6=O)s4)sc3c(-c3ccc(CC(CC)CCC)s3)c3ccsc23)s1 |  | CCCCCCC1(CCCCCC)c2cc(-c3cc4c5ccc6c7c(ccc(c8ccc9c(c3C(=O)N(C(CCCCC)CCCCC)C9=O)c84)c75)C(=O)N(C(CCCCC)CCCCC)C6=O)ccc2-c2c1c1c(c3c2C(CCCCCC)(CCCCCC)c2cc(-c4cc5c6c(ccc7c8ccc9c%10c(ccc(c4c67)c%108)C(=O)N(C(CCCCC)CCCCC)C9=O)C(=O)N(C(CCCCC)CCCCC)C5=O)ccc2-3)C(CCCCCC)(CCCCCC)c2cc3c(cc2-1)c1cc2c(=O)n(C(CCCCC)CCCCC)c(=O)c4ccc5c6ccc7c(=O)n(C(CCCCC)CCCCC)c(=O)c8cc3c(c6c78)c1c5c42
10.1002/adfm.201802895 | PBDB-T | IDTIC | 0.84 | 12.7 | 56.3 | 5.67 | CCCC(CC)Cc1ccc(-c2c3cc(-c4ccc(-c5sc(-c6cccs6)c6c5C(=O)c5c(CC(CC)CCC)sc(CC(CC)CCC)c5C6=O)s4)sc3c(-c3ccc(CC(CC)CCC)s3)c3ccsc23)s1 |  | CCCCCCCCCCCCCCCCC1(CCCCCCCCCCCCCCCC)c2cc3c(cc2-c2sc(/C=C4\C(=O)c5ccccc5C4=C(C#N)C#N)cc21)C(CCCCCCCCCCCCCCCC)(CCCCCCCCCCCCCCCC)c1cc(/C=C2\C(=O)c4ccccc4C2=C(C#N)C#N)sc1-3
10.1002/adfm.201802324 | PBDB-T | 6TIC-4F | 0.72 | 23 | 67 | 11.14 | CCCC(CC)Cc1ccc(-c2c3cc(-c4ccc(-c5sc(-c6cccs6)c6c5C(=O)c5c(CC(CC)CCC)sc(CC(CC)CCC)c5C6=O)s4)sc3c(-c3ccc(CC(CC)CCC)s3)c3ccsc23)s1 |  | CCCCCCc1ccc(C2(c3ccc(CCCCCC)cc3)c3c(sc4cc(/C=C5\C(=O)c6cc(F)c(F)cc6C5=C(C#N)C#N)sc34)-c3sc4c5c(sc4c32)-c2sc3cc(/C=C4\C(=O)c6cc(F)c(F)cc6C4=C(C#N)C#N)sc3c2C5(c2ccc(CCCCCC)cc2)c2ccc(CCCCCC)cc2)cc1
10.1002/adfm.201802324 | PBDB-T | 4TIC-4F | 0.65 | 21.5 | 57 | 7.99 | CCCC(CC)Cc1ccc(-c2c3cc(-c4ccc(-c5sc(-c6cccs6)c6c5C(=O)c5c(CC(CC)CCC)sc(CC(CC)CCC)c5C6=O)s4)sc3c(-c3ccc(CC(CC)CCC)s3)c3ccsc23)s1 |  | CCCCCCc1ccc(C2(c3ccc(CCCCCC)cc3)c3cc(/C=C4\C(=O)c5cc(F)c(F)cc5C4=C(C#N)C#N)sc3-c3sc4c5c(sc4c32)-c2sc(/C=C3\C(=O)c4cc(F)c(F)cc4C3=C(C#N)C#N)cc2C5(c2ccc(CCCCCC)cc2)c2ccc(CCCCCC)cc2)cc1
10.1002/adfm.201707493 | PTB7-Th | meta-TrBRCN | 0.94 | 16.75 | 64.5 | 10.15 | CCCCC(CC)COC(=O)c1sc2c(-c3cc4c(-c5ccc(CC(CC)CCCC)s5)c5sccc5c(-c5ccc(CC(CC)CCCC)s5)c4s3)scc2c1F |  | CCCCC1(CCCC)c2cc(-c3ccc(/C=c4\sc(=C(C#N)C#N)n(CC)c4=O)c4nsnc34)ccc2-c2c1c1c(c3c2C(CCCC)(CCCC)c2cc(-c4ccc(/C=c5\sc(=C(C#N)C#N)n(CC)c5=O)c5nsnc45)ccc2-3)C(CCCC)(CCCC)c2cc(-c3ccc(/C=c4\sc(=C(C#N)C#N)n(CC)c4=O)c4nsnc34)ccc2-1
10.1002/adfm.201707493 | PTB7-Th | para-TrBRCN | 0.95 | 13.75 | 63.5 | 8.29 | CCCCC(CC)COC(=O)c1sc2c(-c3cc4c(-c5ccc(CC(CC)CCCC)s5)c5sccc5c(-c5ccc(CC(CC)CCCC)s5)c4s3)scc2c1F |  | CCCCC1(CCCC)c2ccc(-c3ccc(/C=c4\sc(=C(C#N)C#N)n(CC)c4=O)c4nsnc34)cc2-c2c1c1c(c3c2C(CCCC)(CCCC)c2ccc(-c4ccc(/C=c5\sc(=C(C#N)C#N)n(CC)c5=O)c5nsnc45)cc2-3)C(CCCC)(CCCC)c2ccc(-c3ccc(/C=c4\sc(=C(C#N)C#N)n(CC)c4=O)c4nsnc34)cc2-1
10.1002/adfm.201707493 | PTB10 | meta-TrBRCN | 0.93 | 12.73 | 54.7 | 6.47 | CCCCC(CC)COC(=O)c1sc2c(-c3cc4c(-c5ccc(CC(CC)CCCC)s5)c5sccc5c(-c5ccc(CC(CC)CCCC)s5)c4s3)scc2c1F |  | CCCCC1(CCCC)c2cc(-c3ccc(/C=c4\sc(=C(C#N)C#N)n(CC)c4=O)c4nsnc34)ccc2-c2c1c1c(c3c2C(CCCC)(CCCC)c2cc(-c4ccc(/C=c5\sc(=C(C#N)C#N)n(CC)c5=O)c5nsnc45)ccc2-3)C(CCCC)(CCCC)c2cc(-c3ccc(/C=c4\sc(=C(C#N)C#N)n(CC)c4=O)c4nsnc34)ccc2-1
10.1002/adfm.201707493 | PTB10 | para-TrBRCN | 0.94 | 10.46 | 51.9 | 5.1 | CCCCC(CC)COC(=O)c1sc2c(-c3cc4c(-c5ccc(CC(CC)CCCC)s5)c5sccc5c(-c5ccc(CC(CC)CCCC)s5)c4s3)scc2c1F |  | CCCCC1(CCCC)c2ccc(-c3ccc(/C=c4\sc(=C(C#N)C#N)n(CC)c4=O)c4nsnc34)cc2-c2c1c1c(c3c2C(CCCC)(CCCC)c2ccc(-c4ccc(/C=c5\sc(=C(C#N)C#N)n(CC)c5=O)c5nsnc45)cc2-3)C(CCCC)(CCCC)c2ccc(-c3ccc(/C=c4\sc(=C(C#N)C#N)n(CC)c4=O)c4nsnc34)cc2-1